## 過往預測
試體名稱 | 論文 | 測試配置 | 破壞形式 | 韌性柱 | 混凝土強度f'c(kgf/cm^2) | 保護層(cm) | 主筋搭接 | 軸力比 | 軸壓力(kgf) | 深(cm) | 有效深度(cm) | 柱子核心混凝土之深度 (cm) | 寬(cm) | 斷面積(cm2) | 柱高(cm) | 柱淨高(cm) | 號數 | Unnamed: 18 | 數量 | 降伏強度fy(kgf/cm) | 極限強度 | 主筋面積比ρL(%) | 鋼筋斷面積As | 號數.1 | 寬度方向(根) | 深度方向(根) | 緊密間距(cm) | 非緊密間距(cm) | fyt(MPa) | 抗拉強度(MPa) | 型式 | 彎鉤角度 | Av(cm2) | 箍筋面積比ρt(%) | 交錯配置 | as | c_S | c_C | c_A | c_K | θp | θpc | Res | 類別因素 | 軸力比因素
PF-2 |  |  | 1 |  | 276 | 4 |  | 0.06062802 | 25100 | 30 | 24.1 | 21.047 | 50 | 1500 | 300 | 300 | #6 (D19) |  | 12 | 3091 |  | 2.3 | 34.44 | #3 (D10) | 3 | 3 | 25 | 25 | 3535 |  | 閉合 | 90 | 2.13 | 0.21 |  | 0.0039 | 0.76 | 1.11 | 0.91 | 0.39 | 0.0329 | 0.03 | 0 |  | 1
BMDF |  |  | 1 |  | 270 | 4 |  | 0 | 0 | 50 | 43.6 | 40.73 | 30 | 1500 | 170 | 170 | #7 (D22) |  | 10 | 5120 |  | 2.6 | 38.7 | #4 (D13) | 3 | 3 | 10 | 10 | 3600 |  |  | 90 | 3.81 | 1.84 |  | 0.0049 | 0.78 | 1.1 | 0.7 | 0.5 | 0.0355 | 0.025 | 0 | 1 | 1
F01 |  |  | 1 |  | 275.83 | 4 |  | 0.01 | 25000 | 25 | 19.4 | 16.047 | 25 | 625 | 80 | 80 | #4 (D13) |  | 8 | 4124 |  | 1.6 | 10.16 | #3 (D10) | 2 | 2 | 10 | 10 | 3967 |  |  | 90 | 1.42 | 0.88 |  | 0.0045 | 0.75 | 1.1 | 0.7 | 0.45 | 0.0352 | 0.0267 | 0 |  | 1
MF |  |  | 1 |  | 305 | 5.5 |  | 0.1180328 | 36000 | 25 | 17.6 | 13.047 | 40 | 1000 | 230 | 230 | #6 (D19) |  | 6 | 3472 |  | 1.7 | 17.22 | #3 (D10) | 2 | 2 | 10 | 10 | 3792 |  |  | 90 | 1.42 | 0.51 |  | 0.0044 | 0.77 | 1.1 | 0.84 | 0.37 | 0.0337 | 0.0274 | 0 |  | 1
PF |  |  | 1 |  | 232 | 4 |  | 0.01247845 | 4342.5 | 50 | 43.8 | 40.73 | 30 | 1500 | 180 | 180 | #6 (D19) |  | 10 | 5820 |  | 1.9 | 28.7 | #4 (D13) | 3 | 4 | 8 | 8 | 4413 |  | 閉合 | 90 | 3.81 | 2.3 |  | 0.0041 | 0.73 | 1.11 | 0.92 | 0.39 | 0.0329 | 0.0187 | 0 | 1 | 1
Test1 |  |  | 1 |  | 305 | 5.5 |  | 0.01448852 | 4419 | 25 | 17.6 | 13.047 | 40 | 1000 | 230 | 230 | #6 (D19) |  | 6 | 3472 |  | 1.7 | 17.22 | #3 (D10) | 2 | 2 | 10 | 10 | 3792 |  | 閉合 | 90 | 1.42 | 0.51 |  | 0.0041 | 0.72 | 1.12 | 0.92 | 0.39 | 0.0325 | 0.0188 | 0 |  | 1