## Shear
基本資料 | [9 empty] | 幾何斷面資料 | [6 empty] | 主筋 | [5 empty] | 箍筋 | [11 empty] | IMK塑鉸 | [7 empty] | 修正係數K值
試體名稱 | 論文 | 測試配置 | 破壞形式 | 韌性柱 | 混凝土強度f'c(kgf/cm^2) | 保護層(cm) | 主筋搭接 | 軸力比 | 軸壓力(kgf) | 深(cm) | 有效深度(cm) | 柱子核心混凝土之深度 (cm) | 寬(cm) | 斷面積(cm2) | 柱高(cm) | 柱淨高(cm) | 號數 | 數量 | 降伏強度fy(kgf/cm) | 極限強度 | 主筋面積比ρL(%) | 鋼筋斷面積As | 號數 | 寬度方向(根) | 深度方向(根) | 緊密間距(cm) | 非緊密間距(cm) | fyt(MPa) | 抗拉強度(MPa) | 型式 | 彎鉤角度 | Av(cm2) | 箍筋面積比ρt(%) | 交錯配置 | as | c_S | c_C | c_A | c_K | θp | θpc | Res | 類別因素 | 軸力比因素
Nagasaka 1982, HPRC10-63 (Rectangular) | Nagasaka, Tomoya, "Effectiveness of Steel Fiber as Web Reinforcement in Reinforced Concrete Columns," Transactions of the Japan Concrete Institute, Vol. 4, 1982, pp. 493-500. |  | 0 |  | 220.25952 | 1.2 |  | 0.17 | 14989.59 | 20 | 16 | 16.965 | 20 | 400 | 30 | 30 | #4 (D13) | 4 | 3783.1612 |  | 1.27 | 5.08 | #2 (D6) | 2 |  | 3.5 | 3.5 | 3507.8368 |  | R: Rectangular ties (around perimeter) | 90 | 0.48 | 0.8 |  | 0.012 | 0.8 | 1 | 0.4 | 0.3 | 0.012 | 0.02 | 0 | None | TRUE
Imai and Yamamoto 1986, No. 1 (Rectangular) | Imai, Hiroshi; and Yamamoto, Yoshie, "A Study on Causes of Earthquake Damage of Izumi High School Due to Miyagi-Ken-Oki Earthquake in 1978," Transactions of the Japan Concrete Institute, Vol. 8, 1986, pp. 405-418. |  | 0 |  | 276.34412 | 3.7 |  | 0.072 | 39972.24 | 50 | 40 | 41.647 | 40 | 2000 | 82.5 | 82.5 | #7 (D22) | 14 | 3242.7096 |  | 2.66 | 53.2 | #3 (D10) | 2 |  | 10 | 10 | 3426.2592 |  | R: Rectangular ties (around perimeter) | 90 | 1.27 | 0.4 |  | 0.005 | 0.4 | 1 | 0.4 | 0.3 | 0.02 | 0.005 | 0 | None | TRUE
Zhou et al. 1987, No. 104-08 (Rectangular) | Zhou, Xiaoshen; Satoh, Toshio; Jiang, Weishan; Ono, Arata; and Shimizu, Yasushi, "Behavior of Reinforced Concrete Short Column Under High Axial Load," Transactions of the Japan Concrete Institute, Vol. 9, 1987, pp. 541-548. |  | 0 |  | 201.90456 | 1.25 |  | 0.801 | 41399.82 | 16 | 12.8 | 12.865 | 16 | 256 | 16 | 16 | #3 (D10) | 8 | 3477.2452 |  | 2.22 | 5.68 | #2 (D6) | 2 |  | 4 | 4 | 5700.2348 |  | R: Rectangular ties (around perimeter) | 90 | 0.36 | 0.7 |  | 0.008 | 0.8 | 1 | 0.55 | 0.2 | 0.01 | 0.003 | 0 | TRUE | TRUE
Zhou et al. 1987, No. 114-08 (Rectangular) | Zhou, Xiaoshen; Satoh, Toshio; Jiang, Weishan; Ono, Arata; and Shimizu, Yasushi, "Behavior of Reinforced Concrete Short Column Under High Axial Load," Transactions of the Japan Concrete Institute, Vol. 9, 1987, pp. 541-548. |  | 0 |  | 201.90456 | 1.25 |  | 0.801 | 41399.82 | 16 | 12.8 | 12.865 | 16 | 256 | 16 | 16 | #3 (D10) | 8 | 3477.2452 |  | 2.22 | 5.68 | #2 (D6) | 2 |  | 4 | 4 | 5700.2348 |  | R: Rectangular ties (around perimeter) | 90 | 0.36 | 0.7 |  | 0.009 | 0.8 | 1 | 0.95 | 0.2 | 0.012 | 0.01 | 0 | TRUE | TRUE
Zhou et al. 1987, No. 124-08 (Rectangular) | Zhou, Xiaoshen; Satoh, Toshio; Jiang, Weishan; Ono, Arata; and Shimizu, Yasushi, "Behavior of Reinforced Concrete Short Column Under High Axial Load," Transactions of the Japan Concrete Institute, Vol. 9, 1987, pp. 541-548. |  | 0 |  | 201.90456 | 1.25 |  | 0.801 | 41399.82 | 16 | 12.8 | 12.865 | 16 | 256 | 16 | 16 | #3 (D10) | 8 | 3477.2452 |  | 2.22 | 5.68 | #2 (D6) | 3 |  | 4 | 4 | 5700.2348 |  | RD: Rectangular and diagonal ties | 90 | 0.93 | 1.8 |  | 0.008 | 0.7 | 1 | 0.8 | 0.28 | 0.035 | 0.01 | 0 | TRUE | TRUE
Arakawa et al. 1989, OA2 (Rectangular) | Arakawa, Takashi; Arai, Yasuyuki; Mizoguchi, Mitsuo; and Yoshida, Minoru, "Shear Resisting Behavior of Short Reinforced Concrete Columns Under Biaxial Bending-Shear," Transactions of the Japan Concrete Institute, Vol. 11, 1989, pp. 317-324. |  | 0 |  | 324.27096 | 1 |  | 0.184 | 19374.3 | 18 | 14.4 | 15.682 | 18 | 324 | 22.5 | 22.5 | #4 (D13) | 8 | 3467.048 |  | 3.13 | 10.14 | #1 (D3) | 2 |  | 6.43 | 6.43 | 2539.1028 |  | R: Rectangular ties (around perimeter) | 90 | 0.2 | 0.2 |  | 0.015 | 0.9 | 1 | 0.5 | 0.26 | 0.008 | 0.015 | 0 | None | TRUE
Arakawa et al. 1989, OA5 (Rectangular) | Arakawa, Takashi; Arai, Yasuyuki; Mizoguchi, Mitsuo; and Yoshida, Minoru, "Shear Resisting Behavior of Short Reinforced Concrete Columns Under Biaxial Bending-Shear," Transactions of the Japan Concrete Institute, Vol. 11, 1989, pp. 317-324. |  | 0 |  | 336.5076 | 1 |  | 0.445 | 48537.72 | 18 | 14.4 | 15.682 | 18 | 324 | 22.5 | 22.5 | #4 (D13) | 8 | 3467.048 |  | 3.13 | 10.14 | #1 (D3) | 2 |  | 6.43 | 6.43 | 2539.1028 |  | R: Rectangular ties (around perimeter) | 90 | 0.2 | 0.2 |  | 0.05 | 1 | 1 | 0.3 | 0.23 | 0.0012 | 0.03 | 0 | None | TRUE
Wight and Sozen 1973, No. 25.033(East) (Rectangular) | Wight, J.K.; and Sozen, M.A., "Shear Strength Decay in Reinforced Concrete Columns Subjected to Large Deflection Reversals," Structural Research Series No. 403, Civil Engineering Studies, University of Illinois, Urbana-Champaign, Ill., Aug 1973, 290 pages |  | 0 |  | 342.62592 | 2.23 |  | 0.071 | 11318.67 | 30.5 | 24.4 | 25.405 | 15.2 | 463.6 | 87.6 | 87.6 | #6 (D19) | 4 | 5057.8112 |  | 2.45 | 11.36 | #2 (D6) | 2 |  | 12.7 | 12.7 | 3518.034 |  | R: Rectangular ties (around perimeter) | 90 | 0.39 | 0.3 |  | 0.01 | 0.7 | 1.1 | 0.95 | 0.34 | 0.03 | 0.01 | 0 | None | TRUE
Umehara and Jirsa 1982, CUS (Rectangular) | Umehara, H.; and Jirsa, J.O., "Shear Strength and Deterioration of Short Reinforced Concrete Columns Under Cyclic Deformations," PMFSEL Report No. 82-3, Department of Civil Engineering, University of Texas at Austin, Austin Texas, July 1982, 256 pages. |  | 0 |  | 355.88228 | 2.5 |  | 0.162 | 54451.98 | 41 | 32.8 | 35.365 | 23 | 943 | 45.5 | 45.5 | #6 (D19) | 10 | 4496.9652 |  | 3.01 | 28.38 | #2 (D6) | 2 |  | 8.9 | 8.9 | 4221.6408 |  | RJ: Rectangular ties with J-hooks | 90 | 0.46 | 0.3 |  | 0.01 | 1 | 0.95 | 0.45 | 0.3 | 0.01 | 0.025 | 0 | None | TRUE
Umehara and Jirsa 1982, CUW (Rectangular) | Umehara, H.; and Jirsa, J.O., "Shear Strength and Deterioration of Short Reinforced Concrete Columns Under Cyclic Deformations," PMFSEL Report No. 82-3, Department of Civil Engineering, University of Texas at Austin, Austin Texas, July 1982, 256 pages. |  | 0 |  | 355.88228 | 2.5 |  | 0.162 | 54451.98 | 23 | 18.4 | 17.365 | 41 | 943 | 45.5 | 45.5 | #6 (D19) | 10 | 4496.9652 |  | 3.01 | 28.38 | #2 (D6) | 3 |  | 8.9 | 8.9 | 4221.6408 |  | RJ: Rectangular ties with J-hooks | 90 | 0.94 | 0.3 |  | 0.03 | 0.8 | 1 | 0.5 | 0.4 | 0.013 | 0.02 | 0 | None | TRUE
Umehara and Jirsa 1982, 2CUS (Rectangular) | Umehara, H.; and Jirsa, J.O., "Shear Strength and Deterioration of Short Reinforced Concrete Columns Under Cyclic Deformations," PMFSEL Report No. 82-3, Department of Civil Engineering, University of Texas at Austin, Austin Texas, July 1982, 256 pages. |  | 0 |  | 428.2824 | 2.5 |  | 0.27 | 108903.96 | 41 | 32.8 | 35.365 | 23 | 943 | 45.5 | 45.5 | #6 (D19) | 10 | 4496.9652 |  | 3.01 | 28.38 | #2 (D6) | 2 |  | 8.9 | 8.9 | 4221.6408 |  | RJ: Rectangular ties with J-hooks | 90 | 0.46 | 0.3 |  | 0.025 | 1 | 1 | 0.5 | 0.32 | 0.008 | 0.016 | 0 | None | TRUE
Bett et al. 1985 , No. 1-1 (Rectangular) | Bett, Bart J.; Klingner, Richard E.; and Jirsa, James O., "Behavior of Strengthened and Repaired Reinforced Concrete Columns Under Cyclic Deformations," PMFSEL Report No. 85-3 Department of Civil Engineering, University of Texas at Austin, Austin, Texas, |  | 0 |  | 304.89628 | 2.5 |  | 0.104 | 29367.36 | 30.5 | 24.4 | 24.865 | 30.5 | 930.25 | 45.7 | 45.7 | #6 (D19) | 8 | 4711.1064 |  | 2.44 | 22.7 | #2 (D6) | 3 |  | 21 | 21 | 4221.6408 |  | RD: Rectangular and diagonal ties | 90 | 1.57 | 0.3 |  | 0.02 | 0.4 | 1 | 0.4 | 0.25 | 0.01 | 0.01 | 0 | None | TRUE
Lynn et al. 1998, 3CLH18 (Rectangular) | Lynn, A., Moehle, J.P., Mahin, S.A., Holmes, W.T., "Seismic Evaluation of Existing Reinforced Concrete Building Columns," Earthquake Spectra, Nov. 1996, 715-739 |  | 0 |  | 274.30468 | 3.81 |  | 0.089 | 51290.91 | 45.72 | 36.576 | 37.147 | 45.72 | 2090.3184 | 147.32 | 147.32 | #10 (D32) | 8 | 3375.2732 |  | 3.03 | 63.34 | #3 (D10) | 2 |  | 45.72 | 45.72 | 4077.86028 |  | R: Rectangular ties (around perimeter) | 90 | 1.42 | 0.08 |  | 0.001 | 1 | 0.75 | 0.4 | 0.4 | 0.005 | 0.02 | 0 | None | TRUE
Lynn et al. 1998, 3CMH18 (Rectangular) | Lynn, Abraham; "Seismic Evaluation of Existing Reinforced Concrete Building Colums," Ph.D. Thesis, University of California at Berkeley, Berkley, California, 1999, 284 pages. |  | 0 |  | 281.44272 | 3.81 |  | 0.262 | 154178.64 | 45.72 | 36.576 | 37.147 | 45.72 | 2090.3184 | 147.32 | 147.32 | #10 (D32) | 8 | 3375.2732 |  | 3.03 | 63.34 | #3 (D10) | 2 |  | 45.72 | 45.72 | 4077.86028 |  | R: Rectangular ties (around perimeter) | 90 | 1.42 | 0.08 |  | 0.001 | 1 | 0.9 | 0.35 | 0.4 | 0.005 | 0.018 | 0 | None | TRUE
Lynn et al. 1998, 3CMD12 (Rectangular) | Lynn, Abraham; "Seismic Evaluation of Existing Reinforced Concrete Building Colums," Ph.D. Thesis, University of California at Berkeley, Berkley, California, 1999, 284 pages. |  | 0 |  | 281.44272 | 3.81 |  | 0.262 | 154178.64 | 45.72 | 36.576 | 37.147 | 45.72 | 2090.3184 | 147.32 | 147.32 | #10 (D32) | 8 | 3375.2732 |  | 3.03 | 63.34 | #3 (D10) | 3 |  | 30.48 | 30.48 | 4077.86028 |  | RD: Rectangular and diagonal ties | 90 | 2.13 | 0.19 |  | 0.07 | 0.5 | 1 | 0.5 | 0.4 | 0.007 | 0.025 | 0 | None | TRUE
Lynn et al. 1996, 3SLH18 (Rectangular) | Lynn, Abraham; "Seismic Evaluation of Existing Reinforced Concrete Building Colums," Ph.D. Thesis, University of California at Berkeley, Berkley, California, 1999, 284 pages. |  | 0 |  | 274.30468 | 3.81 |  | 0.089 | 51290.91 | 45.72 | 36.576 | 37.147 | 45.72 | 2090.3184 | 147.32 | 147.32 | #10 (D32) | 8 | 3375.2732 |  | 3.03 | 63.34 | #3 (D10) | 2 |  | 45.72 | 45.72 | 4077.86028 |  | R: Rectangular ties (around perimeter) | 90 | 1.42 | 0.08 |  | 0.008 | 1 | 0.8 | 0.4 | 0.4 | 0.004 | 0.028 | 0 | None | TRUE
Aboutaha et al. 1999, SC3 (Rectangular) | Aboutaha, R.S.; Engelhardt, M.D.; Jirsa, J.O.: and Kreger, M.E.; "Rehabilitation of Shear Critical Concrete Columns by Use of Rectangular Steel Jackets", American Concrete Institute, ACI Structural Journal, Vol. 96, No.1, January-February1999, pp.68-78. |  | 0 |  | 223.31868 | 3.8 |  | 0.3 | 280084.3 | 45.72 | 36.576 | 37.167 | 91.44 | 4180.6368 | 121.92 | 121.92 | #8 (D25) | 16 | 4425.5848 |  | 1.88 | 78.6 | #3 (D10) | 5 |  | 40.64 | 40.64 | 4077.86028 |  | I: Interlocking ties | 90 | 3.55 | 0.11 |  | 0.01 | 0.7 | 1.1 | 0.4 | 0.35 | 0.018 | 0.015 | 0 | TRUE | TRUE
Aboutaha et al. 1999, SC9 (Rectangular) | Aboutaha, R.S.; Engelhardt, M.D.; Jirsa, J.O.: and Kreger, M.E.; "Rehabilitation of Shear Critical Concrete Columns by Use of Rectangular Steel Jackets", American Concrete Institute, ACI Structural Journal, Vol. 96, No.1, January-February1999, pp.68-78. |  | 0 |  | 163.1552 | 3.8 |  | 0.3 | 204627.8 | 91.44 | 73.152 | 82.887 | 45.72 | 4180.6368 | 121.92 | 121.92 | #8 (D25) | 16 | 4425.5848 |  | 1.88 | 78.6 | #3 (D10) | 2 |  | 40.64 | 40.64 | 4077.86028 |  | I: Interlocking ties | 90 | 1.42 | 0.09 |  | 0.01 | 0.8 | 1 | 0.35 | 0.26 | 0.006 | 0.02 | 0 | None | TRUE

## FlexureShear
基本資料 | [9 empty] | 幾何斷面資料 | [6 empty] | 主筋 | [5 empty] | 箍筋 | [11 empty] | IMK塑鉸 | [7 empty] | 修正係數K值
試體名稱 | 論文 | 測試配置 | 破壞形式 | 韌性柱 | 混凝土強度f'c(kgf/cm^2) | 保護層(cm) | 主筋搭接 | 軸力比 | 軸壓力(kgf) | 深(cm) | 有效深度(cm) | 柱子核心混凝土之深度 (cm) | 寬(cm) | 斷面積(cm2) | 柱高(cm) | 柱淨高(cm) | 號數 | 數量 | 降伏強度fy(kgf/cm) | 極限強度 | 主筋面積比ρL(%) | 鋼筋斷面積As | 號數 | 寬度方向(根) | 深度方向(根) | 緊密間距(cm) | 非緊密間距(cm) | fyt(MPa) | 抗拉強度(MPa) | 型式 | 彎鉤角度 | Av(cm2) | 箍筋面積比ρt(%) | 交錯配置 | as | c_S | c_C | c_A | c_K | θp | θpc | Res | 類別因素 | 軸力比因素
Nagasaka 1982, HPRC19-32 (Rectangular) | Nagasaka, Tomoya, "Effectiveness of Steel Fiber as Web Reinforcement in Reinforced Concrete Columns," Transactions of the Japan Concrete Institute, Vol. 4, 1982, pp. 493-500. |  | 1 |  | 214.1412 | 1.2 |  | 0.35 | 29979.768 | 20 | 16 | 16.965 | 20 | 400 | 30 | 30 | #4 (D13) | 4 | 3783.1612 |  | 1.27 | 5.08 | #2 (D6) | 2 |  | 2 | 2 | 3507.8368 |  | R: Rectangular ties (around perimeter) | 90 | 0.48 | 1.4 |  | 0.015 | 0.9 | 1 | 0.45 | 0.4 | 0.01 | 0.04 | 0 | None | TRUE
Ohue et al. 1985, 2D16RS (Rectangular) | Ohue, Minoru; Morimoto, Hisao, Fujii, Shigeru; and Morita, Shiro, "The Behavior of R.C. Short Columns Failing in Splitting Bond-Shear Under Dynamic Lateral Loading," Transactions of the Japan Concrete Institute, Vol. 7, 1985, pp. 293-300. |  | 1 |  | 326.3104 | 1.1 |  | 0.143 | 18660.876 | 20 | 16 | 17.165 | 20 | 400 | 40 | 40 | #5 (D16) | 4 | 3762.7668 |  | 2.01 | 8.04 | #2 (D6) | 2 |  | 5 | 5 | 3222.3152 |  | R: Rectangular ties (around perimeter) | 90 | 0.51 | 0.6 |  | 0.005 | 0.8 | 1.4 | 0.6 | 0.5 | 0.03 | 0.025 | 0 | None | TRUE
Ohue et al. 1985, 4D13RS (Rectangular) | Ohue, Minoru; Morimoto, Hisao, Fujii, Shigeru; and Morita, Shiro, "The Behavior of R.C. Short Columns Failing in Splitting Bond-Shear Under Dynamic Lateral Loading," Transactions of the Japan Concrete Institute, Vol. 7, 1985, pp. 293-300. |  | 1 |  | 304.89628 | 1.25 |  | 0.153 | 18660.876 | 20 | 16 | 16.865 | 20 | 400 | 40 | 40 | #4 (D13) | 8 | 3772.964 |  | 2.65 | 10.6 | #2 (D6) | 2 |  | 5 | 5 | 3222.3152 |  | R: Rectangular ties (around perimeter) | 90 | 0.51 | 0.6 |  | 0.0155 | 0.9 | 1.4 | 0.6 | 0.45 | 0.012 | 0.033 | 0 | None | TRUE
Zhou et al. 1985, No. 806 (Rectangular) | Zhou, Xiaozhen; Higashi, Yoichi; Jiang, Weishan; and Shimizu, Yasushi, "Behavior of Reinforced Concrete Column Under High Axial Load," Transactions of the Japan Concrete Institute, Vol. 7, 1985, pp. 385-392. |  | 1 |  | 329.36956 | 1 |  | 0.6 | 12644.528 | 8 | 6.4 | 5.682 | 8 | 64 | 8 | 8 | #2 (D6) | 4 | 3426.2592 |  | 1.77 | 1.13 | #1 (D3) | 2 |  | 8 | 8 | 3477.2452 |  | R: Rectangular ties (around perimeter) | 90 | 0.23 | 0.5 |  | 0.008 | 1 | 1 | 0.95 | 0.26 | 0.042 | 0.012 | 0 | None | TRUE
Zhou et al. 1985, No. 1007 (Rectangular) | Zhou, Xiaozhen; Higashi, Yoichi; Jiang, Weishan; and Shimizu, Yasushi, "Behavior of Reinforced Concrete Column Under High Axial Load," Transactions of the Japan Concrete Institute, Vol. 7, 1985, pp. 385-392. |  | 1 |  | 346.7048 | 1 |  | 0.699 | 15499.744 | 8 | 6.4 | 5.682 | 8 | 64 | 8 | 8 | #2 (D6) | 4 | 3426.2592 |  | 1.77 | 1.13 | #1 (D3) | 2 |  | 8 | 8 | 3477.2452 |  | R: Rectangular ties (around perimeter) | 90 | 0.23 | 0.5 |  | 0.008 | 1 | 1 | 0.95 | 0.31 | 0.05 | 0.01 | 0 | None | TRUE
Zhou et al. 1985, No. 1309 (Rectangular) | Zhou, Xiaozhen; Higashi, Yoichi; Jiang, Weishan; and Shimizu, Yasushi, "Behavior of Reinforced Concrete Column Under High Axial Load," Transactions of the Japan Concrete Institute, Vol. 7, 1985, pp. 385-392. |  | 1 |  | 334.46816 | 1 |  | 0.9 | 19272.708 | 8 | 6.4 | 5.682 | 8 | 64 | 8 | 8 | #2 (D6) | 4 | 3426.2592 |  | 1.77 | 1.13 | #1 (D3) | 2 |  | 8 | 8 | 3477.2452 |  | R: Rectangular ties (around perimeter) | 90 | 0.23 | 0.5 |  | 0.008 | 1 | 1 | 0.95 | 0.2 | 0.038 | 0.005 | 0 | None | TRUE
Zhou et al. 1987, No. 204-08 (Rectangular) | Zhou, Xiaoshen; Satoh, Toshio; Jiang, Weishan; Ono, Arata; and Shimizu, Yasushi, "Behavior of Reinforced Concrete Short Column Under High Axial Load," Transactions of the Japan Concrete Institute, Vol. 9, 1987, pp. 541-548. |  | 1 |  | 215.16092 | 1.25 |  | 0.8 | 44051.904 | 16 | 12.8 | 12.865 | 16 | 256 | 32 | 32 | #3 (D10) | 8 | 3477.2452 |  | 2.22 | 5.68 | #2 (D6) | 2 |  | 4 | 4 | 5700.2348 |  | R: Rectangular ties (around perimeter) | 90 | 0.36 | 0.7 |  | 0.01 | 1 | 1 | 0.95 | 0.4 | 0.008 | 0.005 | 0 | TRUE | TRUE
Zhou et al. 1987, No. 223-09 (Rectangular) | Zhou, Xiaoshen; Satoh, Toshio; Jiang, Weishan; Ono, Arata; and Shimizu, Yasushi, "Behavior of Reinforced Concrete Short Column Under High Axial Load," Transactions of the Japan Concrete Institute, Vol. 9, 1987, pp. 541-548. |  | 1 |  | 215.16092 | 1.25 |  | 0.9 | 49558.392 | 16 | 12.8 | 12.865 | 16 | 256 | 32 | 32 | #3 (D10) | 8 | 3477.2452 |  | 2.22 | 5.68 | #2 (D6) | 3 |  | 4 | 4 | 5700.2348 |  | RD: Rectangular and diagonal ties | 90 | 0.93 | 1.8 |  | 0.008 | 0.4 | 1 | 0.95 | 0.4 | 0.037 | 0.005 | 0 | TRUE | TRUE
Zhou et al. 1987, No. 302-07 (Rectangular) | Zhou, Xiaoshen; Satoh, Toshio; Jiang, Weishan; Ono, Arata; and Shimizu, Yasushi, "Behavior of Reinforced Concrete Short Column Under High Axial Load," Transactions of the Japan Concrete Institute, Vol. 9, 1987, pp. 541-548. |  | 1 |  | 293.67936 | 1.25 |  | 0.701 | 52719.524 | 16 | 12.8 | 12.865 | 16 | 256 | 48 | 48 | #3 (D10) | 8 | 3477.2452 |  | 2.22 | 5.68 | #2 (D6) | 2 |  | 4 | 4 | 5700.2348 |  | R: Rectangular ties (around perimeter) | 90 | 0.36 | 0.7 |  | 0.008 | 0.4 | 1 | 0.95 | 0.4 | 0.011 | 0.005 | 0 | TRUE | TRUE
Zhou et al. 1987, No. 312-07 (Rectangular) | Zhou, Xiaoshen; Satoh, Toshio; Jiang, Weishan; Ono, Arata; and Shimizu, Yasushi, "Behavior of Reinforced Concrete Short Column Under High Axial Load," Transactions of the Japan Concrete Institute, Vol. 9, 1987, pp. 541-548. |  | 1 |  | 293.67936 | 1.25 |  | 0.701 | 52719.524 | 16 | 12.8 | 12.865 | 16 | 256 | 48 | 48 | #3 (D10) | 8 | 3477.2452 |  | 2.22 | 5.68 | #2 (D6) | 2 |  | 4 | 4 | 5700.2348 |  | R: Rectangular ties (around perimeter) | 90 | 0.36 | 0.7 |  | 0.008 | 0.4 | 1 | 0.95 | 0.3 | 0.012 | 0.005 | 0 | TRUE | TRUE
Zhou et al. 1987, No. 322-07 (Rectangular) | Zhou, Xiaoshen; Satoh, Toshio; Jiang, Weishan; Ono, Arata; and Shimizu, Yasushi, "Behavior of Reinforced Concrete Short Column Under High Axial Load," Transactions of the Japan Concrete Institute, Vol. 9, 1987, pp. 541-548. |  | 1 |  | 293.67936 | 1.25 |  | 0.701 | 52719.524 | 16 | 12.8 | 12.865 | 16 | 256 | 48 | 48 | #3 (D10) | 8 | 3477.2452 |  | 2.22 | 5.68 | #2 (D6) | 3 |  | 4 | 4 | 5700.2348 |  | RD: Rectangular and diagonal ties | 90 | 0.93 | 1.8 |  | 0.008 | 0.5 | 1 | 0.95 | 0.4 | 0.025 | 0.01 | 0 | TRUE | TRUE
Ono et al. 1989, CA025C (Rectangular) | Ono, Arata; Shirai, Nobuaki; Adachi, Hiromi; and Sakamaki, Yoshio, "Elasto-Plastic Behavior of Reinforced Concrete Column With Fluctuating Axial Force," Transactions of the Japan Concrete Institute, Vol. 11, 1989, pp. 239-246. |  | 1 |  | 263.08776 | 1.9 |  | 0.257 | 27022.58 | 20 | 16 | 15.565 | 20 | 400 | 30 | 30 | #3 (D10) | 12 | 3681.1892 |  | 2.13 | 8.52 | #2 (D6) | 4 |  | 7 | 7 | 4344.0072 |  | RI: Rectangular and interlocking ties | 90 | 0.98 | 0.9 |  | 0.015 | 0.7 | 1.2 | 0.5 | 0.4 | 0.018 | 0.021 | 0 | None | TRUE
Ono et al. 1989, CA060C (Rectangular) | Ono, Arata; Shirai, Nobuaki; Adachi, Hiromi; and Sakamaki, Yoshio, "Elasto-Plastic Behavior of Reinforced Concrete Column With Fluctuating Axial Force," Transactions of the Japan Concrete Institute, Vol. 11, 1989, pp. 239-246. |  | 1 |  | 263.08776 | 1.9 |  | 0.616 | 64854.192 | 20 | 16 | 15.565 | 20 | 400 | 30 | 30 | #3 (D10) | 12 | 3681.1892 |  | 2.13 | 8.52 | #2 (D6) | 4 |  | 7 | 7 | 4344.0072 |  | RI: Rectangular and interlocking ties | 90 | 0.98 | 0.9 |  | 0.02 | 0.6 | 1 | 0.4 | 0.4 | 0.008 | 0.02 | 0 | None | TRUE
Amitsu et al. 1991, CB060C (Rectangular) | Amitsu, Shigeyuki; Shirai, Nobuaki; Adachi, Hiromi; and Ono, Arata, "Deformation of Reinforced Concrete Column with High or Fluctuating Axial Force," Transactions of the Japan Concrete Institute, Vol. 13, 1991, pp. 355-362. |  | 1 |  | 472.13036 | 2.8 |  | 0.736 | 268390.304 | 27.8 | 22.24 | 21.565 | 27.8 | 772.84 | 32.3 | 32.3 | #4 (D13) | 24 | 4496.9652 |  | 4.12 | 31.84 | #2 (D6) | 4 |  | 5.2 | 5.2 | 4221.6408 |  | RI: Rectangular and interlocking ties | 90 | 1.01 | 0.9 |  | 0.012 | 0.5 | 0.85 | 0.95 | 0.7 | 0.006 | 0.007 | 0 | None | TRUE
Wight and Sozen 1973, No. 40.033a(East) (Rectangular) | Wight, J.K.; and Sozen, M.A., "Shear Strength Decay in Reinforced Concrete Columns Subjected to Large Deflection Reversals," Structural Research Series No. 403, Civil Engineering Studies, University of Illinois, Urbana-Champaign, Ill., Aug 1973, 290 pages |  | 1 |  | 353.84284 | 2.23 |  | 0.117 | 19272.708 | 30.5 | 24.4 | 25.405 | 15.2 | 463.6 | 87.6 | 87.6 | #6 (D19) | 4 | 5057.8112 |  | 2.45 | 11.36 | #2 (D6) | 2 |  | 12.7 | 12.7 | 3518.034 |  | R: Rectangular ties (around perimeter) | 90 | 0.39 | 0.3 |  | 0.005 | 1 | 1 | 0.95 | 0.4 | 0.03 | 0.008 | 0 | None | TRUE
Wight and Sozen 1973, No. 40.033a(West) (Rectangular) | Wight, J.K.; and Sozen, M.A., "Shear Strength Decay in Reinforced Concrete Columns Subjected to Large Deflection Reversals," Structural Research Series No. 403, Civil Engineering Studies, University of Illinois, Urbana-Champaign, Ill., Aug 1973, 290 pages |  | 1 |  | 353.84284 | 2.23 |  | 0.117 | 19272.708 | 30.5 | 24.4 | 25.405 | 15.2 | 463.6 | 87.6 | 87.6 | #6 (D19) | 4 | 5057.8112 |  | 2.45 | 11.36 | #2 (D6) | 2 |  | 12.7 | 12.7 | 3518.034 |  | R: Rectangular ties (around perimeter) | 90 | 0.39 | 0.3 |  | 0.005 | 1 | 1 | 0.95 | 0.4 | 0.03 | 0.008 | 0 | None | TRUE
Wight and Sozen 1973, No. 40.048(East) (Rectangular) | Wight, J.K.; and Sozen, M.A., "Shear Strength Decay in Reinforced Concrete Columns Subjected to Large Deflection Reversals," Structural Research Series No. 403, Civil Engineering Studies, University of Illinois, Urbana-Champaign, Ill., Aug 1973, 290 pages |  | 1 |  | 266.14692 | 2.23 |  | 0.147 | 18151.016 | 30.5 | 24.4 | 25.405 | 15.2 | 463.6 | 87.6 | 87.6 | #6 (D19) | 4 | 5057.8112 |  | 2.45 | 11.36 | #2 (D6) | 2 |  | 8.9 | 8.9 | 3518.034 |  | R: Rectangular ties (around perimeter) | 90 | 0.45 | 0.5 |  | 0.015 | 0.8 | 1 | 0.95 | 0.45 | 0.044 | 0.008 | 0 | None | TRUE
Wight and Sozen 1973, No. 40.048(West) (Rectangular) | Wight, J.K.; and Sozen, M.A., "Shear Strength Decay in Reinforced Concrete Columns Subjected to Large Deflection Reversals," Structural Research Series No. 403, Civil Engineering Studies, University of Illinois, Urbana-Champaign, Ill., Aug 1973, 290 pages |  | 1 |  | 266.14692 | 2.23 |  | 0.147 | 18151.016 | 30.5 | 24.4 | 25.405 | 15.2 | 463.6 | 87.6 | 87.6 | #6 (D19) | 4 | 5057.8112 |  | 2.45 | 11.36 | #2 (D6) | 2 |  | 8.9 | 8.9 | 3518.034 |  | R: Rectangular ties (around perimeter) | 90 | 0.45 | 0.5 |  | 0.015 | 0.8 | 1 | 0.95 | 0.45 | 0.044 | 0.008 | 0 | None | TRUE
Wight and Sozen 1973, No. 40.033(East) (Rectangular) | Wight, J.K.; and Sozen, M.A., "Shear Strength Decay in Reinforced Concrete Columns Subjected to Large Deflection Reversals," Structural Research Series No. 403, Civil Engineering Studies, University of Illinois, Urbana-Champaign, Ill., Aug 1973, 290 pages |  | 1 |  | 342.62592 | 2.23 |  | 0.114 | 18151.016 | 30.5 | 24.4 | 25.405 | 15.2 | 463.6 | 87.6 | 87.6 | #6 (D19) | 4 | 5057.8112 |  | 2.45 | 11.36 | #2 (D6) | 2 |  | 12.7 | 12.7 | 3518.034 |  | R: Rectangular ties (around perimeter) | 90 | 0.39 | 0.3 |  | 0.01 | 0.6 | 1 | 0.95 | 0.35 | 0.045 | 0.015 | 0 | None | TRUE
Wight and Sozen 1973, No. 40.033(West) (Rectangular) | Wight, J.K.; and Sozen, M.A., "Shear Strength Decay in Reinforced Concrete Columns Subjected to Large Deflection Reversals," Structural Research Series No. 403, Civil Engineering Studies, University of Illinois, Urbana-Champaign, Ill., Aug 1973, 290 pages |  | 1 |  | 342.62592 | 2.23 |  | 0.114 | 18151.016 | 30.5 | 24.4 | 25.405 | 15.2 | 463.6 | 87.6 | 87.6 | #6 (D19) | 4 | 5057.8112 |  | 2.45 | 11.36 | #2 (D6) | 2 |  | 12.7 | 12.7 | 3518.034 |  | R: Rectangular ties (around perimeter) | 90 | 0.39 | 0.3 |  | 0.01 | 0.6 | 1 | 0.95 | 0.35 | 0.045 | 0.015 | 0 | None | TRUE
Wight and Sozen 1973, No. 25.033(West) (Rectangular) | Wight, J.K.; and Sozen, M.A., "Shear Strength Decay in Reinforced Concrete Columns Subjected to Large Deflection Reversals," Structural Research Series No. 403, Civil Engineering Studies, University of Illinois, Urbana-Champaign, Ill., Aug 1973, 290 pages |  | 1 |  | 342.62592 | 2.23 |  | 0.071 | 11318.892 | 30.5 | 24.4 | 25.405 | 15.2 | 463.6 | 87.6 | 87.6 | #6 (D19) | 4 | 5057.8112 |  | 2.45 | 11.36 | #2 (D6) | 2 |  | 12.7 | 12.7 | 3518.034 |  | R: Rectangular ties (around perimeter) | 90 | 0.39 | 0.3 |  | 0.015 | 0.8 | 1 | 0.95 | 0.35 | 0.029 | 0.005 | 0 | None | TRUE
Wight and Sozen 1973, No. 40.067(East) (Rectangular) | Wight, J.K.; and Sozen, M.A., "Shear Strength Decay in Reinforced Concrete Columns Subjected to Large Deflection Reversals," Structural Research Series No. 403, Civil Engineering Studies, University of Illinois, Urbana-Champaign, Ill., Aug 1973, 290 pages |  | 1 |  | 340.58648 | 2.23 |  | 0.115 | 18151.016 | 30.5 | 24.4 | 25.405 | 15.2 | 463.6 | 87.6 | 87.6 | #6 (D19) | 4 | 5057.8112 |  | 2.45 | 11.36 | #2 (D6) | 2 |  | 6.4 | 6.4 | 3518.034 |  | R: Rectangular ties (around perimeter) | 90 | 0.45 | 0.7 |  | 0.005 | 0.8 | 1 | 0.4 | 0.3 | 0.061 | 0.012 | 0 | None | TRUE
Wight and Sozen 1973, No. 40.067(West) (Rectangular) | Wight, J.K.; and Sozen, M.A., "Shear Strength Decay in Reinforced Concrete Columns Subjected to Large Deflection Reversals," Structural Research Series No. 403, Civil Engineering Studies, University of Illinois, Urbana-Champaign, Ill., Aug 1973, 290 pages |  | 1 |  | 340.58648 | 2.23 |  | 0.115 | 18151.016 | 30.5 | 24.4 | 25.405 | 15.2 | 463.6 | 87.6 | 87.6 | #6 (D19) | 4 | 5057.8112 |  | 2.45 | 11.36 | #2 (D6) | 2 |  | 6.4 | 6.4 | 3518.034 |  | R: Rectangular ties (around perimeter) | 90 | 0.45 | 0.7 |  | 0.005 | 0.8 | 1 | 0.4 | 0.3 | 0.061 | 0.012 | 0 | None | TRUE
Wight and Sozen 1973, No. 40.147(East) (Rectangular) | Wight, J.K.; and Sozen, M.A., "Shear Strength Decay in Reinforced Concrete Columns Subjected to Large Deflection Reversals," Structural Research Series No. 403, Civil Engineering Studies, University of Illinois, Urbana-Champaign, Ill., Aug 1973, 290 pages |  | 1 |  | 341.6062 | 1.91 |  | 0.115 | 18151.016 | 30.5 | 24.4 | 25.727 | 15.2 | 463.6 | 87.6 | 87.6 | #6 (D19) | 4 | 5057.8112 |  | 2.45 | 11.36 | #3 (D10) | 2 |  | 6.4 | 6.4 | 3232.5124 |  | R: Rectangular ties (around perimeter) | 90 | 1 | 1.5 |  | 0.005 | 1 | 1 | 0.95 | 0.3 | 0.055 | 0.005 | 0 | None | TRUE
Wight and Sozen 1973, No. 40.147(West) (Rectangular) | Wight, J.K.; and Sozen, M.A., "Shear Strength Decay in Reinforced Concrete Columns Subjected to Large Deflection Reversals," Structural Research Series No. 403, Civil Engineering Studies, University of Illinois, Urbana-Champaign, Ill., Aug 1973, 290 pages |  | 1 |  | 341.6062 | 1.91 |  | 0.115 | 18151.016 | 30.5 | 24.4 | 25.727 | 15.2 | 463.6 | 87.6 | 87.6 | #6 (D19) | 4 | 5057.8112 |  | 2.45 | 11.36 | #3 (D10) | 2 |  | 6.4 | 6.4 | 3232.5124 |  | R: Rectangular ties (around perimeter) | 90 | 1 | 1.5 |  | 0.005 | 1 | 1 | 0.95 | 0.3 | 0.055 | 0.005 | 0 | None | TRUE
Wight and Sozen 1973, No. 40.092(East) (Rectangular) | Wight, J.K.; and Sozen, M.A., "Shear Strength Decay in Reinforced Concrete Columns Subjected to Large Deflection Reversals," Structural Research Series No. 403, Civil Engineering Studies, University of Illinois, Urbana-Champaign, Ill., Aug 1973, 290 pages |  | 1 |  | 341.6062 | 1.91 |  | 0.115 | 18151.016 | 30.5 | 24.4 | 25.727 | 15.2 | 463.6 | 87.6 | 87.6 | #6 (D19) | 4 | 5057.8112 |  | 2.45 | 11.36 | #3 (D10) | 2 |  | 10.2 | 10.2 | 3232.5124 |  | R: Rectangular ties (around perimeter) | 90 | 0.96 | 0.9 |  | 0.004 | 1 | 1 | 0.95 | 0.3 | 0.055 | 0.008 | 0 | None | TRUE
Wight and Sozen 1973, No. 40.092(West) (Rectangular) | Wight, J.K.; and Sozen, M.A., "Shear Strength Decay in Reinforced Concrete Columns Subjected to Large Deflection Reversals," Structural Research Series No. 403, Civil Engineering Studies, University of Illinois, Urbana-Champaign, Ill., Aug 1973, 290 pages |  | 1 |  | 341.6062 | 1.91 |  | 0.115 | 18151.016 | 30.5 | 24.4 | 25.727 | 15.2 | 463.6 | 87.6 | 87.6 | #6 (D19) | 4 | 5057.8112 |  | 2.45 | 11.36 | #3 (D10) | 2 |  | 10.2 | 10.2 | 3232.5124 |  | R: Rectangular ties (around perimeter) | 90 | 0.96 | 0.9 |  | 0.004 | 1 | 1 | 0.95 | 0.3 | 0.055 | 0.008 | 0 | None | TRUE
Lynn et al. 1998, 2CLH18 (Rectangular) | Lynn, Abraham; "Seismic Evaluation of Existing Reinforced Concrete Building Colums," Ph.D. Thesis, University of California at Berkeley, Berkley, California, 1999, 284 pages. |  | 1 |  | 337.52732 | 3.81 |  | 0.073 | 51291.916 | 45.72 | 36.576 | 37.147 | 45.72 | 2090.3184 | 147.32 | 147.32 | #8 (D25) | 8 | 3375.2732 |  | 1.94 | 40.55 | #3 (D10) | 2 |  | 45.72 | 45.72 | 4077.86028 |  | R: Rectangular ties (around perimeter) | 90 | 1.36 | 0.08 |  | 0.008 | 0.8 | 1 | 0.95 | 0.45 | 0.02 | 0.015 | 0 | None | TRUE
Lynn et al. 1998, 2CMH18 (Rectangular) | Lynn, Abraham; "Seismic Evaluation of Existing Reinforced Concrete Building Colums," Ph.D. Thesis, University of California at Berkeley, Berkley, California, 1999, 284 pages. |  | 1 |  | 260.0286 | 3.81 |  | 0.284 | 154181.664 | 45.72 | 36.576 | 37.147 | 45.72 | 2090.3184 | 147.32 | 147.32 | #8 (D25) | 8 | 3375.2732 |  | 1.94 | 40.55 | #3 (D10) | 2 |  | 45.72 | 45.72 | 4077.86028 |  | R: Rectangular ties (around perimeter) | 90 | 1.36 | 0.08 |  | 0.008 | 0.8 | 1 | 0.95 | 0.3 | 0.006 | 0.005 | 0 | None | TRUE
Lynn et al. 1996, 2SLH18 (Rectangular) | Lynn, Abraham; "Seismic Evaluation of Existing Reinforced Concrete Building Colums," Ph.D. Thesis, University of California at Berkeley, Berkley, California, 1999, 284 pages. |  | 1 |  | 337.52732 | 3.81 | 是 | 0.073 | 51291.916 | 45.72 | 36.576 | 37.147 | 45.72 | 2090.3184 | 147.32 | 147.32 | #8 (D25) | 8 | 3375.2732 |  | 1.94 | 40.55 | #3 (D10) | 2 |  | 45.72 | 45.72 | 4077.86028 |  | R: Rectangular ties (around perimeter) | 90 | 1.36 | 0.08 |  | 0.008 | 0.8 | 1 | 0.95 | 0.45 | 0.02 | 0.015 | 0 | None | TRUE
Lynn et al. 1996, 3SMD12 (Rectangular) | Lynn, Abraham; "Seismic Evaluation of Existing Reinforced Concrete Building Colums," Ph.D. Thesis, University of California at Berkeley, Berkley, California, 1999, 284 pages. |  | 1 |  | 260.0286 | 3.81 |  | 0.284 | 154181.664 | 45.72 | 36.576 | 37.147 | 45.72 | 2090.3184 | 147.32 | 147.32 | #10 (D32) | 8 | 3375.2732 |  | 3.03 | 63.34 | #3 (D10) | 3 |  | 30.48 | 30.48 | 4077.86028 |  | RD: Rectangular and diagonal ties | 90 | 2.15 | 0.19 |  | 0.009 | 0.9 | 1 | 0.6 | 0.5 | 0.01 | 0.02 | 0 | None | TRUE
Xiao and Martirossyan 1998, HC4-8L16-T6-0.1P (Rectangular) | Xiao, Yan; and Martirossyan, Armen, "Seismic Performance of High-Strength Concrete Columns," Journal of Structural Engineering, March, 1998, pp. 241-251. |  | 1 |  | 876.9592 | 1.3 |  | 0.096 | 54452.85 | 25.4 | 20.32 | 22.165 | 25.4 | 645.16 | 50.8 | 50.8 | #5 (D16) | 8 | 5200.572 |  | 2.46 | 15.87 | #2 (D6) | 3 |  | 5.1 | 5.1 | 4578.5428 |  | RJ: Rectangular ties with J-hooks | 90 | 1.81 | 1.6 |  | 0.001 | 1 | 1 | 0.95 | 0.3 | 0.068 | 0.01 | 0 | TRUE | TRUE
Xiao and Martirossyan 1998, HC4-8L16-T6-0.2P (Rectangular) | Xiao, Yan; and Martirossyan, Armen, "Seismic Performance of High-Strength Concrete Columns," Journal of Structural Engineering, March, 1998, pp. 241-251. |  | 1 |  | 876.9592 | 1.3 |  | 0.192 | 108906.096 | 25.4 | 20.32 | 22.165 | 25.4 | 645.16 | 50.8 | 50.8 | #5 (D16) | 8 | 5200.572 |  | 2.46 | 15.87 | #2 (D6) | 3 |  | 5.1 | 5.1 | 4578.5428 |  | RJ: Rectangular ties with J-hooks | 90 | 1.81 | 1.6 |  | 0.001 | 1 | 1.2 | 0.8 | 0.3 | 0.055 | 0.019 | 0 | TRUE | TRUE
Sezen and Moehle No. 1 (Rectangular) | Sezen H.; Moehle, J.P.; "Seismic Behavior of Shear-Critical Reinforced Concrete Building Columns," Seventh U.S. National Conference on Earthquake Engineering, Boston, Massachusetts, July 21-25, 2002 |  | 1 |  | 215.16092 | 6.51 |  | 0.151 | 68015.324 | 45.72 | 36.576 | 31.747 | 45.72 | 2090.3184 | 147.32 | 147.32 | #9 (D29) | 8 | 4429.66368 |  | 2.47 | 51.63 | #3 (D10) | 3 |  | 30.48 | 30.48 | 4853.8672 |  | RD: Rectangular and diagonal ties | 90 | 1.94 | 0.2 |  | 0.025 | 0.9 | 1 | 0.6 | 0.4 | 0.014 | 0.03 | 0 | None | TRUE
Sezen and Moehle No. 2 (Rectangular) | Sezen H.; Moehle, J.P.; "Seismic Behavior of Shear-Critical Reinforced Concrete Building Columns," Seventh U.S. National Conference on Earthquake Engineering, Boston, Massachusetts, July 21-25, 2002 |  | 1 |  | 215.16092 | 6.51 |  | 0.605 | 272163.268 | 45.72 | 36.576 | 31.747 | 45.72 | 2090.3184 | 147.32 | 147.32 | #9 (D29) | 8 | 4429.66368 |  | 2.47 | 51.63 | #3 (D10) | 3 |  | 30.48 | 30.48 | 4853.8672 |  | RD: Rectangular and diagonal ties | 90 | 1.94 | 0.2 |  | 0.07 | 0.9 | 1 | 0.4 | 0.4 | 0.004 | 0.025 | 0 | None | TRUE
Sezen and Moehle No. 4 (Rectangular) | Sezen H.; Moehle, J.P.; "Seismic Behavior of Shear-Critical Reinforced Concrete Building Columns," Seventh U.S. National Conference on Earthquake Engineering, Boston, Massachusetts, July 21-25, 2002 |  | 1 |  | 222.29896 | 6.51 |  | 0.146 | 68015.324 | 45.72 | 36.576 | 31.747 | 45.72 | 2090.3184 | 147.32 | 147.32 | #9 (D29) | 8 | 4429.66368 |  | 2.47 | 51.63 | #3 (D10) | 3 |  | 30.48 | 30.48 | 4853.8672 |  | RD: Rectangular and diagonal ties | 90 | 1.94 | 0.2 |  | 0.075 | 1 | 1 | 0.95 | 0.8 | 0.005 | 0.005 | 0 | None | TRUE

## Flexure
基本資料 | [9 empty] | 幾何斷面資料 | [6 empty] | 主筋 | [5 empty] | 箍筋 | [11 empty] | IMK塑鉸 | [7 empty] | 修正係數K值
試體名稱 | 論文 | 測試配置 | 破壞形式 | 韌性柱 | 混凝土強度f'c(kgf/cm^2) | 保護層(cm) | 主筋搭接 | 軸力比 | 軸壓力(kgf) | 深(cm) | 有效深度(cm) | 柱子核心混凝土之深度 (cm) | 寬(cm) | 斷面積(cm2) | 柱高(cm) | 柱淨高(cm) | 號數 | 數量 | 降伏強度fy(kgf/cm) | 極限強度 | 主筋面積比ρL(%) | 鋼筋斷面積As | 號數 | 寬度方向(根) | 深度方向(根) | 緊密間距(cm) | 非緊密間距(cm) | fyt(MPa) | 抗拉強度(MPa) | 型式 | 彎鉤角度 | Av(cm2) | 箍筋面積比ρt(%) | 交錯配置 | as | c_S | c_C | c_A | c_K | θp | θpc | Res | 類別因素 | 軸力比因素
Gill et al. 1979, No. 1 (Rectangular) | Gill, Wayne Douglas; Park, R.; and Priestley, M.J.N., "Ductility of Rectangular Reinforced Concrete Columns With Axial Load," Report 79-1, Department of Civil Engineering, University of Canterbury, Christchurch, New Zealand, February 1979, 136 pages. |  | 1 |  | 235.55532 | 4 |  | 0.26 | 185075.55 | 55 | 44 | 46.047 | 55 | 3025 | 120 | 120 | #8 (D25) | 12 | 3823.95 |  | 1.79 | 54.15 | #3 (D10) | 4 |  | 8 | 8 | 3028.5684 |  | RO: Rectangular and octagonal ties | 90 | 5.53 | 1.5 |  | 0.0025 | 0.9 | 1 | 0.7 | 0.14 | 0.026 | 0.005 | 0 | TRUE | TRUE
Gill et al. 1979, No. 2 (Rectangular) | Gill, Wayne Douglas; Park, R.; and Priestley, M.J.N., "Ductility of Rectangular Reinforced Concrete Columns With Axial Load," Report 79-1, Department of Civil Engineering, University of Canterbury, Christchurch, New Zealand, February 1979, 136 pages. |  | 1 |  | 422.16408 | 3.8 |  | 0.214 | 273279.6 | 55 | 44 | 46.13 | 55 | 3025 | 120 | 120 | #8 (D25) | 12 | 3823.95 |  | 1.79 | 54.15 | #4 (D13) | 4 |  | 7.5 | 7.5 | 3222.3152 |  | RO: Rectangular and octagonal ties | 90 | 7.96 | 2.3 |  | 0.0025 | 0.7 | 1 | 0.5 | 0.13 | 0.02 | 0.005 | 0 | TRUE | TRUE
Gill et al. 1979, No. 3 (Rectangular) | Gill, Wayne Douglas; Park, R.; and Priestley, M.J.N., "Ductility of Rectangular Reinforced Concrete Columns With Axial Load," Report 79-1, Department of Civil Engineering, University of Canterbury, Christchurch, New Zealand, February 1979, 136 pages. |  | 1 |  | 218.22008 | 4 |  | 0.42 | 277256.43 | 55 | 44 | 46.047 | 55 | 3025 | 120 | 120 | #8 (D25) | 12 | 3823.95 |  | 1.79 | 54.15 | #3 (D10) | 4 |  | 7.5 | 7.5 | 3028.5684 |  | RI: Rectangular and interlocking ties | 90 | 6.91 | 2 |  | 0.0025 | 0.8 | 1 | 0.5 | 0.1 | 0.016 | 0.005 | 0 | TRUE | TRUE
Gill et al. 1979, No. 4 (Rectangular) | Gill, Wayne Douglas; Park, R.; and Priestley, M.J.N., "Ductility of Rectangular Reinforced Concrete Columns With Axial Load," Report 79-1, Department of Civil Engineering, University of Canterbury, Christchurch, New Zealand, February 1979, 136 pages. |  | 1 |  | 239.6342 | 3.8 |  | 0.6 | 434902.05 | 55 | 44 | 46.13 | 55 | 3025 | 120 | 120 | #8 (D25) | 12 | 3823.95 |  | 1.79 | 54.15 | #4 (D13) | 4 |  | 6.2 | 6.2 | 2997.9768 |  | RI: Rectangular and interlocking ties | 90 | 10.01 | 3.5 |  | 0.008 | 0.8 | 1 | 0.3 | 0.15 | 0.011 | 0.005 | 0 | TRUE | TRUE
Ang et al. 1981, No. 3 (Rectangular) | Ang Beng Ghee; Priestley, M.J.N.; and Park, R., "Ductility of Reinforced Bridge Piers Under Seismic Loading," Report 81-3, Department of Civil Engineering, University of Canterbury, Christchurch, New Zealand, February 1981, 109 pages. |  | 1 |  | 240.65392 | 2.45 |  | 0.38 | 146326.95 | 40 | 32 | 33.83 | 40 | 1600 | 160 | 160 | #5 (D16) | 12 | 4354.2044 |  | 1.51 | 24.16 | #4 (D13) | 4 |  | 10 | 10 | 3263.104 |  | RI: Rectangular and interlocking ties | 90 | 9.47 | 2.8 |  | 0.0025 | 0.6 | 1 | 0.5 | 0.18 | 0.03 | 0.006 | 0 | TRUE | TRUE
Ang et al. 1981, No. 4 (Rectangular) | Ang Beng Ghee; Priestley, M.J.N.; and Park, R., "Ductility of Reinforced Bridge Piers Under Seismic Loading," Report 81-3, Department of Civil Engineering, University of Canterbury, Christchurch, New Zealand, February 1981, 109 pages. |  | 1 |  | 254.93 | 2.25 |  | 0.21 | 85654.8 | 40 | 32 | 34.547 | 40 | 1600 | 160 | 160 | #5 (D16) | 12 | 4354.2044 |  | 1.51 | 24.16 | #3 (D10) | 4 |  | 9 | 9 | 2855.216 |  | RI: Rectangular and interlocking ties | 90 | 6.84 | 2.2 |  | 0.0025 | 0.85 | 1 | 0.7 | 0.17 | 0.035 | 0.011 | 0 | TRUE | TRUE
Soesianawati et al. 1986, No. 1 (Rectangular) | Soesianawati, M.T.; Park, R; and Priestley, M.J.N., "Limited Ductility Design of Reinforced Concrete Columns," Report 86-10, Department of Civil Engineering, University of Canterbury, Christchurch, New Zealand, March 1986, 208 pages. |  | 1 |  | 474.1698 | 1.3 |  | 0.1 | 75865.68 | 40 | 32 | 36.765 | 40 | 1600 | 160 | 160 | #5 (D16) | 12 | 4547.9512 |  | 1.51 | 24.16 | #2 (D6) | 4 |  | 8.5 | 8.5 | 3711.7808 |  | RO: Rectangular and octagonal ties | 90 | 2.81 | 0.9 |  | 0.0025 | 0.8 | 1 | 0.95 | 0.5 | 0.06 | 0.008 | 0 | None | TRUE
Soesianawati et al. 1986, No. 2 (Rectangular) | Soesianawati, M.T.; Park, R; and Priestley, M.J.N., "Limited Ductility Design of Reinforced Concrete Columns," Report 86-10, Department of Civil Engineering, University of Canterbury, Christchurch, New Zealand, March 1986, 208 pages. |  | 1 |  | 448.6768 | 1.3 |  | 0.3 | 215360.64 | 40 | 32 | 36.447 | 40 | 1600 | 160 | 160 | #5 (D16) | 12 | 4547.9512 |  | 1.51 | 24.16 | #3 (D10) | 4 |  | 7.8 | 7.8 | 3670.992 |  | RO: Rectangular and octagonal ties | 90 | 3.41 | 1.2 |  | 0.0025 | 0.55 | 0.8 | 0.95 | 0.25 | 0.033 | 0.03 | 0 | TRUE | TRUE
Soesianawati et al. 1986, No. 3 (Rectangular) | Soesianawati, M.T.; Park, R; and Priestley, M.J.N., "Limited Ductility Design of Reinforced Concrete Columns," Report 86-10, Department of Civil Engineering, University of Canterbury, Christchurch, New Zealand, March 1986, 208 pages. |  | 1 |  | 448.6768 | 1.3 |  | 0.3 | 215360.64 | 40 | 32 | 36.765 | 40 | 1600 | 160 | 160 | #5 (D16) | 12 | 4547.9512 |  | 1.51 | 24.16 | #2 (D6) | 4 |  | 9.1 | 9.1 | 3711.7808 |  | RO: Rectangular and octagonal ties | 90 | 2.68 | 0.8 |  | 0.0025 | 0.45 | 1 | 0.95 | 0.7 | 0.02 | 0.02 | 0 | None | TRUE
Soesianawati et al. 1986, No. 4 (Rectangular) | Soesianawati, M.T.; Park, R; and Priestley, M.J.N., "Limited Ductility Design of Reinforced Concrete Columns," Report 86-10, Department of Civil Engineering, University of Canterbury, Christchurch, New Zealand, March 1986, 208 pages. |  | 1 |  | 407.888 | 1.3 |  | 0.3 | 195782.4 | 40 | 32 | 36.765 | 40 | 1600 | 160 | 160 | #5 (D16) | 12 | 4547.9512 |  | 1.51 | 24.16 | #2 (D6) | 4 |  | 9.4 | 9.4 | 2600.286 |  | RO: Rectangular and octagonal ties | 90 | 2.07 | 0.6 |  | 0.0025 | 0.55 | 1 | 0.8 | 0.5 | 0.015 | 0.025 | 0 | None | TRUE
Zahn et al. 1986, No. 7 (Rectangular) | Zahn, F.A.; Park, R; and Priestley, M.J.N., "Design of Reinforced Bridge Columns for Strength and Ductility," Report 86-7, Department of Civil Engineering, University of Canterbury, Christchurch, New Zealand, March 1986, 330 pages. |  | 1 |  | 288.58076 | 1.3 |  | 0.223 | 102989.7 | 40 | 32 | 36.447 | 40 | 1600 | 160 | 160 | #5 (D16) | 12 | 4486.768 |  | 1.51 | 24.16 | #3 (D10) | 4 |  | 11.7 | 11.7 | 4751.8952 |  | RI: Rectangular and interlocking ties | 90 | 6.82 | 1.6 |  | 0.0025 | 0.8 | 2 | 0.6 | 0.3 | 0.045 | 0.04 | 0 | TRUE | TRUE
Zahn et al. 1986, No. 8 (Rectangular) | Zahn, F.A.; Park, R; and Priestley, M.J.N., "Design of Reinforced Bridge Columns for Strength and Ductility," Report 86-7, Department of Civil Engineering, University of Canterbury, Christchurch, New Zealand, March 1986, 330 pages. |  | 1 |  | 408.90772 | 1.3 |  | 0.39 | 255128.94 | 40 | 32 | 36.447 | 40 | 1600 | 160 | 160 | #5 (D16) | 12 | 4486.768 |  | 1.51 | 24.16 | #3 (D10) | 4 |  | 9.2 | 9.2 | 4751.8952 |  | RI: Rectangular and interlocking ties | 90 | 6.71 | 2 |  | 0.0025 | 0.95 | 1 | 0.7 | 0.2 | 0.03 | 0.005 | 0 | TRUE | TRUE
Watson and Park 1989, No. 5 (Rectangular) | Watson, Soesianawati; and Park, R., "Design of Reinforced Concrete Frames of Limited Ductility," Report 89-4, Department of Civil Engineering, University of Canterbury, Christchurch, New Zealand, January 1989, 232 pages. |  | 1 |  | 418.0852 | 1.3 |  | 0.5 | 334461.6 | 40 | 32 | 36.447 | 40 | 1600 | 160 | 160 | #5 (D16) | 12 | 4833.4728 |  | 1.51 | 24.16 | #3 (D10) | 4 |  | 8.1 | 8.1 | 3793.3584 |  | RO: Rectangular and octagonal ties | 90 | 2.07 | 0.7 |  | 0.0025 | 0.75 | 1 | 0.7 | 0.4 | 0.013 | 0.02 | 0 | None | TRUE
Watson and Park 1989, No. 6 (Rectangular) | Watson, Soesianawati; and Park, R., "Design of Reinforced Concrete Frames of Limited Ductility," Report 89-4, Department of Civil Engineering, University of Canterbury, Christchurch, New Zealand, January 1989, 232 pages. |  | 1 |  | 407.888 | 1.3 |  | 0.5 | 326304 | 40 | 32 | 36.765 | 40 | 1600 | 160 | 160 | #5 (D16) | 12 | 4833.4728 |  | 1.51 | 24.16 | #2 (D6) | 4 |  | 9.6 | 9.6 | 3956.5136 |  | RO: Rectangular and octagonal ties | 90 | 1.06 | 0.3 |  | 0.0025 | 0.68 | 0.8 | 0.6 | 0.4 | 0.012 | 0.006 | 0 | None | TRUE
Watson and Park 1989, No. 7 (Rectangular) | Watson, Soesianawati; and Park, R., "Design of Reinforced Concrete Frames of Limited Ductility," Report 89-4, Department of Civil Engineering, University of Canterbury, Christchurch, New Zealand, January 1989, 232 pages. |  | 1 |  | 428.2824 | 1.3 |  | 0.7 | 479666.88 | 40 | 32 | 36.13 | 40 | 1600 | 160 | 160 | #5 (D16) | 12 | 4833.4728 |  | 1.51 | 24.16 | #4 (D13) | 4 |  | 9.6 | 9.6 | 3140.7376 |  | RO: Rectangular and octagonal ties | 90 | 4.51 | 1.3 |  | 0.0025 | 0.6 | 1 | 0.6 | 0.4 | 0.005 | 0.01 | 0 | TRUE | TRUE
Watson and Park 1989, No. 8 (Rectangular) | Watson, Soesianawati; and Park, R., "Design of Reinforced Concrete Frames of Limited Ductility," Report 89-4, Department of Civil Engineering, University of Canterbury, Christchurch, New Zealand, January 1989, 232 pages. |  | 1 |  | 397.6908 | 1.3 |  | 0.7 | 445404.96 | 40 | 32 | 36.447 | 40 | 1600 | 160 | 160 | #5 (D16) | 12 | 4833.4728 |  | 1.51 | 24.16 | #3 (D10) | 4 |  | 7.7 | 7.7 | 3793.3584 |  | RO: Rectangular and octagonal ties | 90 | 1.96 | 0.7 |  | 0.0025 | 0.8 | 1 | 0.7 | 0.6 | 0.002 | 0.01 | 0 | None | TRUE
Watson and Park 1989, No. 9 (Rectangular) | Watson, Soesianawati; and Park, R., "Design of Reinforced Concrete Frames of Limited Ductility," Report 89-4, Department of Civil Engineering, University of Canterbury, Christchurch, New Zealand, January 1989, 232 pages. |  | 1 |  | 407.888 | 1.3 |  | 0.7 | 456825.6 | 40 | 32 | 36.13 | 40 | 1600 | 160 | 160 | #5 (D16) | 12 | 4833.4728 |  | 1.51 | 24.16 | #4 (D13) | 4 |  | 5.2 | 5.2 | 3140.7376 |  | RO: Rectangular and octagonal ties | 90 | 4.32 | 2.3 |  | 0.0025 | 0.75 | 0.85 | 0.5 | 0.4 | 0.019 | 0.015 | 0 | TRUE | TRUE
Tanaka and Park 1990, No. 1 (Rectangular) | Tanaka, H.; and Park, R., "Effect of Lateral Confining Reinforcement on the Ductile Behavior of Reinforced Concrete Columns," Report 90-2, Department of Civil Engineering, University of Canterbury, June 1990, 458 pages. |  | 1 |  | 261.04832 | 4 |  | 0.2 | 83513.43 | 40 | 32 | 30.73 | 40 | 1600 | 160 | 160 | #6 (D19) | 8 | 4833.4728 |  | 1.57 | 25.12 | #4 (D13) | 3 |  | 8 | 8 | 3395.6676 |  | RJ: Rectangular ties with J-hooks | 90 | 6.15 | 2.5 |  | 0.0025 | 0.7 | 1 | 0.35 | 0.23 | 0.065 | 0.015 | 0 | TRUE | TRUE
Tanaka and Park 1990, No. 2 (Rectangular) | Tanaka, H.; and Park, R., "Effect of Lateral Confining Reinforcement on the Ductile Behavior of Reinforced Concrete Columns," Report 90-2, Department of Civil Engineering, University of Canterbury, June 1990, 458 pages. |  | 1 |  | 261.04832 | 4 |  | 0.2 | 83513.43 | 40 | 32 | 30.73 | 40 | 1600 | 160 | 160 | #6 (D19) | 8 | 4833.4728 |  | 1.57 | 25.12 | #4 (D13) | 3 |  | 8 | 8 | 3395.6676 |  | RJ: Rectangular ties with J-hooks | 90 | 6.15 | 2.5 |  | 0.0025 | 0.7 | 1 | 0.35 | 0.25 | 0.06 | 0.015 | 0 | TRUE | TRUE
Tanaka and Park 1990, No. 3 (Rectangular) | Tanaka, H.; and Park, R., "Effect of Lateral Confining Reinforcement on the Ductile Behavior of Reinforced Concrete Columns," Report 90-2, Department of Civil Engineering, University of Canterbury, June 1990, 458 pages. |  | 1 |  | 261.04832 | 4 |  | 0.2 | 83513.43 | 40 | 32 | 30.73 | 40 | 1600 | 160 | 160 | #6 (D19) | 8 | 4833.4728 |  | 1.57 | 25.12 | #4 (D13) | 3 |  | 8 | 8 | 3395.6676 |  | UJ: U-bars with J-hooks | 90 | 6.15 | 2.5 |  | 0.0025 | 0.75 | 1 | 0.4 | 0.26 | 0.035 | 0.03 | 0 | TRUE | TRUE
Tanaka and Park 1990, No. 4 (Rectangular) | Tanaka, H.; and Park, R., "Effect of Lateral Confining Reinforcement on the Ductile Behavior of Reinforced Concrete Columns," Report 90-2, Department of Civil Engineering, University of Canterbury, June 1990, 458 pages. |  | 1 |  | 261.04832 | 4 |  | 0.2 | 83513.43 | 40 | 32 | 30.73 | 40 | 1600 | 160 | 160 | #6 (D19) | 8 | 4833.4728 |  | 1.57 | 25.12 | #4 (D13) | 3 |  | 8 | 8 | 3395.6676 |  | RJ: Rectangular ties with J-hooks | 90 | 6.15 | 2.5 |  | 0.0025 | 0.7 | 1 | 0.4 | 0.22 | 0.043 | 0.02 | 0 | TRUE | TRUE
Tanaka and Park 1990, No. 5 (Rectangular) | Tanaka, H.; and Park, R., "Effect of Lateral Confining Reinforcement on the Ductile Behavior of Reinforced Concrete Columns," Report 90-2, Department of Civil Engineering, University of Canterbury, June 1990, 458 pages. |  | 1 |  | 326.3104 | 4 |  | 0.1 | 98706.96 | 55 | 44 | 45.73 | 55 | 3025 | 165 | 165 | #6 (D19) | 12 | 5210.7692 |  | 1.25 | 37.81 | #4 (D13) | 4 |  | 11 | 11 | 3314.09 |  | RJ: Rectangular ties with J-hooks | 90 | 8.55 | 1.7 |  | 0.0025 | 0.85 | 1 | 0.7 | 0.18 | 0.05 | 0.01 | 0 | TRUE | TRUE
Tanaka and Park 1990, No. 6 (Rectangular) | Tanaka, H.; and Park, R., "Effect of Lateral Confining Reinforcement on the Ductile Behavior of Reinforced Concrete Columns," Report 90-2, Department of Civil Engineering, University of Canterbury, June 1990, 458 pages. |  | 1 |  | 326.3104 | 4 |  | 0.1 | 98706.96 | 55 | 44 | 45.73 | 55 | 3025 | 165 | 165 | #6 (D19) | 12 | 5210.7692 |  | 1.25 | 37.81 | #4 (D13) | 4 |  | 11 | 11 | 3314.09 |  | RU: Rectangular ties and U-bars | 90 | 8.55 | 1.7 |  | 0.0025 | 0.85 | 1 | 0.55 | 0.22 | 0.056 | 0.015 | 0 | TRUE | TRUE
Tanaka and Park 1990, No. 7 (Rectangular) | Tanaka, H.; and Park, R., "Effect of Lateral Confining Reinforcement on the Ductile Behavior of Reinforced Concrete Columns," Report 90-2, Department of Civil Engineering, University of Canterbury, June 1990, 458 pages. |  | 1 |  | 327.33012 | 4 |  | 0.3 | 297038.61 | 55 | 44 | 45.73 | 55 | 3025 | 165 | 165 | #6 (D19) | 12 | 5210.7692 |  | 1.25 | 37.81 | #4 (D13) | 4 |  | 9 | 9 | 3314.09 |  | RJ: Rectangular ties with J-hooks | 90 | 8.64 | 2.1 |  | 0.0025 | 0.8 | 1 | 0.8 | 0.22 | 0.053 | 0.012 | 0 | TRUE | TRUE
Tanaka and Park 1990, No. 8 (Rectangular) | Tanaka, H.; and Park, R., "Effect of Lateral Confining Reinforcement on the Ductile Behavior of Reinforced Concrete Columns," Report 90-2, Department of Civil Engineering, University of Canterbury, June 1990, 458 pages. |  | 1 |  | 327.33012 | 4 |  | 0.3 | 297038.61 | 55 | 44 | 45.73 | 55 | 3025 | 165 | 165 | #6 (D19) | 12 | 5210.7692 |  | 1.25 | 37.81 | #4 (D13) | 4 |  | 9 | 9 | 3314.09 |  | RU: Rectangular ties and U-bars | 90 | 8.64 | 2.1 |  | 0.0025 | 0.9 | 1 | 0.8 | 0.19 | 0.035 | 0.015 | 0 | TRUE | TRUE
Park and Paulay 1990, No. 9 (Rectangular) | Park, R.; and Paulay, T., "Use of Interlocking Spirals for Transverse Reinforcement in Bridge Columns." Strength and Ductility of Concrete Substructures of Bridges, RRU (Road Research Unit) Bulletin 84, Vol. 1, 1990, pp. 77-92. |  | 1 |  | 274.30468 | 2.4 |  | 0.1 | 65872.62 | 60 | 48 | 53.93 | 40 | 2400 | 178.4 | 178.4 | #8 (D25) | 10 | 4405.1904 |  | 1.88 | 45.12 | #4 (D13) | 3 |  | 8 | 8 | 3110.146 |  | RIJ: Rectangular and interlocking ties with J-hooks | 90 | 5.97 | 2.2 |  | 0.0025 | 0.9 | 1 | 0.9 | 0.2 | 0.048 | 0.01 | 0 | TRUE | TRUE
Arakawa et al. 1982, No. 102 (Rectangular) | Arakawa, Takashi; Arai, Yasuyuki; Egashira, Keiichi; and Fujita, Yutaka, "Effects of the Rate of Cyclic Loading on the Load-Carrying Capacity and Inelastic Behavior of Reinforced Concrete Columns," Transactions of the Japan Concrete Institute, Vol. 4, 198 |  | 1 |  | 210.06232 | 0 |  | 0.333 | 43745.13 | 25 | 20 | 24.365 | 25 | 625 | 37.5 | 37.5 | #3 (D10) | 6 | 4005.46016 |  | 0.68 | 4.25 | #2 (D6) | 3 |  | 3.2 | 3.2 | 3293.6956 |  | I: Interlocking ties | 90 | 0.94 | 1.2 |  | 0.0025 | 0.98 | 1 | 0.7 | 0.43 | 0.035 | 0.01 | 0 | None | TRUE
Ohno and Nishioka 1984, L1 (Rectangular) | Ohno, Tomonori; and Nishioka, Takashi, "An Experimental Study on Energy Absorption Capacity of Columns in Reinforced Concrete Structures," Proceedings of the JSCE, Structural Engineering/Earthquake Engineering, Vol. 1, No 2., October 1984, pp. 137-147. |  | 1 |  | 252.89056 | 3.15 |  | 0.032 | 12950.19 | 40 | 32 | 32.747 | 40 | 1600 | 160 | 160 | #6 (D19) | 8 | 3691.3864 |  | 1.42 | 22.72 | #3 (D10) | 2 |  | 10 | 10 | 3314.09 |  | R: Rectangular ties (around perimeter) | 90 | 0.98 | 0.3 |  | 0.0025 | 0.9 | 1 | 0.8 | 0.6 | 0.047 | 0.01 | 0 | None | TRUE
Ohno and Nishioka 1984, L2 (Rectangular) | Ohno, Tomonori; and Nishioka, Takashi, "An Experimental Study on Energy Absorption Capacity of Columns in Reinforced Concrete Structures," Proceedings of the JSCE, Structural Engineering/Earthquake Engineering, Vol. 1, No 2., October 1984, pp. 137-147. |  | 1 |  | 252.89056 | 3.15 |  | 0.032 | 12950.19 | 40 | 32 | 32.747 | 40 | 1600 | 160 | 160 | #6 (D19) | 8 | 3691.3864 |  | 1.42 | 22.72 | #3 (D10) | 2 |  | 10 | 10 | 3314.09 |  | R: Rectangular ties (around perimeter) | 90 | 0.98 | 0.3 |  | 0.0025 | 1 | 1 | 0.8 | 0.8 | 0.045 | 0.01 | 0 | None | TRUE
Ohno and Nishioka 1984, L3 (Rectangular) | Ohno, Tomonori; and Nishioka, Takashi, "An Experimental Study on Energy Absorption Capacity of Columns in Reinforced Concrete Structures," Proceedings of the JSCE, Structural Engineering/Earthquake Engineering, Vol. 1, No 2., October 1984, pp. 137-147. |  | 1 |  | 252.89056 | 3.15 |  | 0.032 | 12950.19 | 40 | 32 | 32.747 | 40 | 1600 | 160 | 160 | #6 (D19) | 8 | 3691.3864 |  | 1.42 | 22.72 | #3 (D10) | 2 |  | 10 | 10 | 3314.09 |  | R: Rectangular ties (around perimeter) | 90 | 0.98 | 0.3 |  | 0.0025 | 0.9 | 1 | 0.8 | 0.6 | 0.048 | 0.01 | 0 | None | TRUE
Zhou et al. 1987, No. 214-08 (Rectangular) | Zhou, Xiaoshen; Satoh, Toshio; Jiang, Weishan; Ono, Arata; and Shimizu, Yasushi, "Behavior of Reinforced Concrete Short Column Under High Axial Load," Transactions of the Japan Concrete Institute, Vol. 9, 1987, pp. 541-548. |  | 1 |  | 215.16092 | 1.25 |  | 0.8 | 44051.04 | 16 | 12.8 | 12.865 | 16 | 256 | 32 | 32 | #3 (D10) | 8 | 3477.2452 |  | 2.22 | 5.68 | #2 (D6) | 2 |  | 4 | 4 | 5700.2348 |  | R: Rectangular ties (around perimeter) | 90 | 0.36 | 0.7 |  | 0.0025 | 0.4 | 1 | 1 | 0.6 | 0.02 | 0.01 | 0 | TRUE | TRUE
Kanda et al. 1988, 85STC-1 (Rectangular) | Kanda, Makoto; Shirai, Nobuaki; Adachi, Hiromi; and Sato, Toshio, "Analytical Study on Elasto-Plastic Hysteretic Behaviors of Reinforced Concrete Members," Transactions of the Japan Concrete Institute, Vol.10, 1988, pp. 257-264. (85STC-3 and 85PDC-3 only) |  | 1 |  | 284.50188 | 3.5 |  | 0.106 | 18762.48 | 25 | 20 | 17.365 | 25 | 625 | 75 | 75 | #4 (D13) | 8 | 3813.7528 |  | 1.62 | 10.13 | #2 (D6) | 2 |  | 5 | 5 | 5159.7832 |  | R: Rectangular ties (around perimeter) | 90 | 0.35 | 0.4 |  | 0.0025 | 0.8 | 1 | 0.8 | 0.27 | 0.058 | 0.012 | 0 | TRUE | TRUE
Kanda et al. 1988, 85STC-2 (Rectangular) | Kanda, Makoto; Shirai, Nobuaki; Adachi, Hiromi; and Sato, Toshio, "Analytical Study on Elasto-Plastic Hysteretic Behaviors of Reinforced Concrete Members," Transactions of the Japan Concrete Institute, Vol.10, 1988, pp. 257-264. (85STC-3 and 85PDC-3 only) |  | 1 |  | 284.50188 | 3.5 |  | 0.106 | 18762.48 | 25 | 20 | 17.365 | 25 | 625 | 75 | 75 | #4 (D13) | 8 | 3813.7528 |  | 1.62 | 10.13 | #2 (D6) | 2 |  | 5 | 5 | 5159.7832 |  | R: Rectangular ties (around perimeter) | 90 | 0.35 | 0.4 |  | 0.0025 | 0.8 | 1 | 0.6 | 0.28 | 0.057 | 0.01 | 0 | TRUE | TRUE
Kanda et al. 1988, 85STC-3 (Rectangular) | Kanda, Makoto; Shirai, Nobuaki; Adachi, Hiromi; and Sato, Toshio, "Analytical Study on Elasto-Plastic Hysteretic Behaviors of Reinforced Concrete Members," Transactions of the Japan Concrete Institute, Vol.10, 1988, pp. 257-264. (85STC-3 and 85PDC-3 only) |  | 1 |  | 284.50188 | 3.5 |  | 0.106 | 18762.48 | 25 | 20 | 17.365 | 25 | 625 | 75 | 75 | #4 (D13) | 8 | 3813.7528 |  | 1.62 | 10.13 | #2 (D6) | 2 |  | 5 | 5 | 5159.7832 |  | R: Rectangular ties (around perimeter) | 90 | 0.35 | 0.4 |  | 0.0025 | 0.8 | 1 | 0.6 | 0.3 | 0.058 | 0.012 | 0 | TRUE | TRUE
Kanda et al. 1988, 85PDC-1 (Rectangular) | Kanda, Makoto; Shirai, Nobuaki; Adachi, Hiromi; and Sato, Toshio, "Analytical Study on Elasto-Plastic Hysteretic Behaviors of Reinforced Concrete Members," Transactions of the Japan Concrete Institute, Vol.10, 1988, pp. 257-264. (85STC-3 and 85PDC-3 only) |  | 1 |  | 252.89056 | 3.5 |  | 0.119 | 18762.48 | 25 | 20 | 17.365 | 25 | 625 | 75 | 75 | #4 (D13) | 8 | 3813.7528 |  | 1.62 | 10.13 | #2 (D6) | 2 |  | 5 | 5 | 3589.4144 |  | R: Rectangular ties (around perimeter) | 90 | 0.35 | 0.4 |  | 0.004 | 0.9 | 1 | 0.9 | 0.4 | 0.017 | 0.005 | 0 | None | TRUE
Kanda et al. 1988, 85PDC-2 (Rectangular) | Kanda, Makoto; Shirai, Nobuaki; Adachi, Hiromi; and Sato, Toshio, "Analytical Study on Elasto-Plastic Hysteretic Behaviors of Reinforced Concrete Members," Transactions of the Japan Concrete Institute, Vol.10, 1988, pp. 257-264. (85STC-3 and 85PDC-3 only) |  | 1 |  | 284.50188 | 3.5 |  | 0.106 | 18762.48 | 25 | 20 | 17.365 | 25 | 625 | 75 | 75 | #4 (D13) | 8 | 3813.7528 |  | 1.62 | 10.13 | #2 (D6) | 2 |  | 5 | 5 | 5159.7832 |  | R: Rectangular ties (around perimeter) | 90 | 0.35 | 0.4 |  | 0.0025 | 0.9 | 1 | 0.9 | 0.2 | 0.024 | 0.005 | 0 | TRUE | TRUE
Kanda et al. 1988, 85PDC-3 (Rectangular) | Kanda, Makoto; Shirai, Nobuaki; Adachi, Hiromi; and Sato, Toshio, "Analytical Study on Elasto-Plastic Hysteretic Behaviors of Reinforced Concrete Members," Transactions of the Japan Concrete Institute, Vol.10, 1988, pp. 257-264. (85STC-3 and 85PDC-3 only) |  | 1 |  | 284.50188 | 3.5 |  | 0.106 | 18762.48 | 25 | 20 | 17.365 | 25 | 625 | 75 | 75 | #4 (D13) | 8 | 3813.7528 |  | 1.62 | 10.13 | #2 (D6) | 2 |  | 5 | 5 | 5159.7832 |  | R: Rectangular ties (around perimeter) | 90 | 0.35 | 0.4 |  | 0.0025 | 0.9 | 1 | 0.9 | 0.2 | 0.024 | 0.005 | 0 | TRUE | TRUE
Muguruma et al. 1989, AL-1 (Rectangular) | Muguruma, Hiroshi; Watanabe, Fumio; and Komuro, Tsutomu, "Applicability of High Strength Concrete to Reinforced Concrete Ductile Column," Transactions of the Japan Concrete Institute, Vol. 11, 1989, pp. 309-316. |  | 1 |  | 873.90004 | 0.9 |  | 0.4 | 139800.87 | 20 | 16 | 17.565 | 20 | 400 | 50 | 50 | #4 (D13) | 12 | 4074.80112 |  | 3.8 | 15.2 | #2 (D6) | 4 |  | 3.5 | 3.5 | 3348.76048 |  | RI: Rectangular and interlocking ties | 90 | 0.98 | 1.6 |  | 0.008 | 0.8 | 1 | 0.85 | 0.31 | 0.055 | 0.01 | 0 | TRUE | TRUE
Muguruma et al. 1989, AH-1 (Rectangular) | Muguruma, Hiroshi; Watanabe, Fumio; and Komuro, Tsutomu, "Applicability of High Strength Concrete to Reinforced Concrete Ductile Column," Transactions of the Japan Concrete Institute, Vol. 11, 1989, pp. 309-316. |  | 1 |  | 873.90004 | 0.9 |  | 0.4 | 139800.87 | 20 | 16 | 17.565 | 20 | 400 | 50 | 50 | #4 (D13) | 12 | 4074.80112 |  | 3.8 | 15.2 | #2 (D6) | 4 |  | 3.5 | 3.5 | 8079.24156 |  | RI: Rectangular and interlocking ties | 90 | 0.98 | 1.6 |  | 0.008 | 0.85 | 1 | 0.8 | 0.3 | 0.065 | 0.02 | 0 | TRUE | TRUE
Muguruma et al. 1989, AL-2 (Rectangular) | Muguruma, Hiroshi; Watanabe, Fumio; and Komuro, Tsutomu, "Applicability of High Strength Concrete to Reinforced Concrete Ductile Column," Transactions of the Japan Concrete Institute, Vol. 11, 1989, pp. 309-316. |  | 1 |  | 873.90004 | 0.9 |  | 0.629 | 219847.32 | 20 | 16 | 17.565 | 20 | 400 | 50 | 50 | #4 (D13) | 12 | 4074.80112 |  | 3.8 | 15.2 | #2 (D6) | 4 |  | 3.5 | 3.5 | 3348.76048 |  | RI: Rectangular and interlocking ties | 90 | 0.98 | 1.6 |  | 0.008 | 0.8 | 1 | 0.95 | 0.13 | 0.012 | 0.018 | 0 | TRUE | TRUE
Mugumura et al. 1989, AH-2 (Rectangular) | Atalay, M.B.; and Penzien, J. "The Seismic Behavior of Critical Regions of Reinforced Concrete Components as Influenced by Moment, Shear and Axial Force," Report No. EERC 75-19, University of California, Berkeley, December 1975, 226 pages. |  | 1 |  | 873.90004 | 0.9 |  | 0.629 | 219847.32 | 20 | 16 | 17.565 | 20 | 400 | 50 | 50 | #4 (D13) | 12 | 4074.80112 |  | 3.8 | 15.2 | #2 (D6) | 4 |  | 3.5 | 3.5 | 8079.24156 |  | RI: Rectangular and interlocking ties | 90 | 0.98 | 1.6 |  | 0.006 | 0.9 | 1 | 0.95 | 0.35 | 0.045 | 0.015 | 0 | TRUE | TRUE
Muguruma et al. 1989, BL-1 (Rectangular) | Muguruma, Hiroshi; Watanabe, Fumio; and Komuro, Tsutomu, "Applicability of High Strength Concrete to Reinforced Concrete Ductile Column," Transactions of the Japan Concrete Institute, Vol. 11, 1989, pp. 309-316. |  | 1 |  | 1180.83576 | 0.9 |  | 0.254 | 119916.72 | 20 | 16 | 17.565 | 20 | 400 | 50 | 50 | #4 (D13) | 12 | 4074.80112 |  | 3.8 | 15.2 | #2 (D6) | 4 |  | 3.5 | 3.5 | 3348.76048 |  | RI: Rectangular and interlocking ties | 90 | 0.98 | 1.6 |  | 0.004 | 0.9 | 1 | 0.95 | 0.31 | 0.07 | 0.02 | 0 | TRUE | TRUE
Muguruma et al. 1989, BH-1 (Rectangular) | Muguruma, Hiroshi; Watanabe, Fumio; and Komuro, Tsutomu, "Applicability of High Strength Concrete to Reinforced Concrete Ductile Column," Transactions of the Japan Concrete Institute, Vol. 11, 1989, pp. 309-316. |  | 1 |  | 1180.83576 | 0.9 |  | 0.254 | 119916.72 | 20 | 16 | 17.565 | 20 | 400 | 50 | 50 | #4 (D13) | 12 | 4074.80112 |  | 3.8 | 15.2 | #2 (D6) | 4 |  | 3.5 | 3.5 | 8079.24156 |  | RI: Rectangular and interlocking ties | 90 | 0.98 | 1.6 |  | 0.0025 | 0.89 | 1 | 0.95 | 0.28 | 0.067 | 0.015 | 0 | TRUE | TRUE
Muguruma et al. 1989, BL-2 (Rectangular) | Muguruma, Hiroshi; Watanabe, Fumio; and Komuro, Tsutomu, "Applicability of High Strength Concrete to Reinforced Concrete Ductile Column," Transactions of the Japan Concrete Institute, Vol. 11, 1989, pp. 309-316. |  | 1 |  | 1180.83576 | 0.9 |  | 0.423 | 199759.23 | 20 | 16 | 17.565 | 20 | 400 | 50 | 50 | #4 (D13) | 12 | 4074.80112 |  | 3.8 | 15.2 | #2 (D6) | 4 |  | 3.5 | 3.5 | 3348.76048 |  | RI: Rectangular and interlocking ties | 90 | 0.98 | 1.6 |  | 0.006 | 1 | 1 | 0.95 | 0.1 | 0.015 | 0.01 | 0 | TRUE | TRUE
Muguruma et al. 1989, BH-2 (Rectangular) | Muguruma, Hiroshi; Watanabe, Fumio; and Komuro, Tsutomu, "Applicability of High Strength Concrete to Reinforced Concrete Ductile Column," Transactions of the Japan Concrete Institute, Vol. 11, 1989, pp. 309-316. |  | 1 |  | 1180.83576 | 0.9 |  | 0.423 | 199759.23 | 20 | 16 | 17.565 | 20 | 400 | 50 | 50 | #4 (D13) | 12 | 4074.80112 |  | 3.8 | 15.2 | #2 (D6) | 4 |  | 3.5 | 3.5 | 8079.24156 |  | RI: Rectangular and interlocking ties | 90 | 0.98 | 1.6 |  | 0.006 | 0.75 | 1 | 0.95 | 0.25 | 0.06 | 0.015 | 0 | TRUE | TRUE
Sakai et al. 1990, B1 (Rectangular) | Sakai, Yuuki; Hibi, Junichi; Otani, Shunsuke; and Aoyama, Hiroyuki, "Experimental Study on Flexural Behavior of Reinforced Concrete Columns Using High-Strength Concrete," Transactions of the Japan Concrete Institute, Vol. 12, 1990, pp. 323-330. |  | 1 |  | 1014.6214 | 2.35 |  | 0.35 | 221886.72 | 25 | 20 | 19.665 | 25 | 625 | 50 | 50 | #4 (D13) | 12 | 3864.7388 |  | 2.43 | 15.19 | #2 (D6) | 4 |  | 6 | 6 | 7892.6328 |  | RI: Rectangular and interlocking ties | 90 | 0.59 | 0.5 |  | 0.005 | 0.95 | 1.1 | 0.85 | 0.4 | 0.025 | 0.015 | 0 | TRUE | TRUE
Sakai et al. 1990, B2 (Rectangular) | Sakai, Yuuki; Hibi, Junichi; Otani, Shunsuke; and Aoyama, Hiroyuki, "Experimental Study on Flexural Behavior of Reinforced Concrete Columns Using High-Strength Concrete," Transactions of the Japan Concrete Institute, Vol. 12, 1990, pp. 323-330. |  | 1 |  | 1014.6214 | 2.35 |  | 0.35 | 221886.72 | 25 | 20 | 19.665 | 25 | 625 | 50 | 50 | #4 (D13) | 12 | 3864.7388 |  | 2.43 | 15.19 | #2 (D6) | 4 |  | 4 | 4 | 7892.6328 |  | RI: Rectangular and interlocking ties | 90 | 0.55 | 0.7 |  | 0.005 | 0.95 | 1.2 | 0.85 | 0.4 | 0.04 | 0.02 | 0 | TRUE | TRUE
Sakai et al. 1990, B3 (Rectangular) | Sakai, Yuuki; Hibi, Junichi; Otani, Shunsuke; and Aoyama, Hiroyuki, "Experimental Study on Flexural Behavior of Reinforced Concrete Columns Using High-Strength Concrete," Transactions of the Japan Concrete Institute, Vol. 12, 1990, pp. 323-330. |  | 1 |  | 1014.6214 | 2.35 |  | 0.35 | 221886.72 | 25 | 20 | 19.665 | 25 | 625 | 50 | 50 | #4 (D13) | 12 | 3864.7388 |  | 2.43 | 15.19 | #2 (D6) | 4 |  | 6 | 6 | 3507.8368 |  | RI: Rectangular and interlocking ties | 90 | 0.71 | 0.6 |  | 0.005 | 0.95 | 1.2 | 0.8 | 0.4 | 0.03 | 0.015 | 0 | TRUE | TRUE
Sakai et al. 1990, B4 (Rectangular) | Sakai, Yuuki; Hibi, Junichi; Otani, Shunsuke; and Aoyama, Hiroyuki, "Experimental Study on Flexural Behavior of Reinforced Concrete Columns Using High-Strength Concrete," Transactions of the Japan Concrete Institute, Vol. 12, 1990, pp. 323-330. |  | 1 |  | 1014.6214 | 2.35 |  | 0.35 | 221886.72 | 25 | 20 | 19.665 | 25 | 625 | 50 | 50 | #4 (D13) | 12 | 3864.7388 |  | 2.43 | 15.19 | #2 (D6) | 4 |  | 6 | 6 | 11482.0472 |  | RI: Rectangular and interlocking ties | 90 | 0.59 | 0.5 |  | 0.005 | 0.95 | 1.1 | 0.85 | 0.4 | 0.03 | 0.015 | 0 | TRUE | TRUE
Sakai et al. 1990, B5 (Rectangular) | Sakai, Yuuki; Hibi, Junichi; Otani, Shunsuke; and Aoyama, Hiroyuki, "Experimental Study on Flexural Behavior of Reinforced Concrete Columns Using High-Strength Concrete," Transactions of the Japan Concrete Institute, Vol. 12, 1990, pp. 323-330. |  | 1 |  | 1014.6214 | 2.35 |  | 0.35 | 221886.72 | 25 | 20 | 19.665 | 25 | 625 | 50 | 50 | #4 (D13) | 12 | 3864.7388 |  | 2.43 | 15.19 | #2 (D6) | 2 |  | 3 | 3 | 7892.6328 |  | R: Rectangular ties (around perimeter) | 90 | 0.29 | 0.5 |  | 0.005 | 0.95 | 1.2 | 0.8 | 0.4 | 0.032 | 0.015 | 0 | TRUE | TRUE
Sakai et al. 1990, B6 (Rectangular) | Sakai, Yuuki; Hibi, Junichi; Otani, Shunsuke; and Aoyama, Hiroyuki, "Experimental Study on Flexural Behavior of Reinforced Concrete Columns Using High-Strength Concrete," Transactions of the Japan Concrete Institute, Vol. 12, 1990, pp. 323-330. |  | 1 |  | 1014.6214 | 2.35 |  | 0.35 | 221886.72 | 25 | 20 | 19.665 | 25 | 625 | 50 | 50 | #4 (D13) | 12 | 3864.7388 |  | 2.43 | 15.19 | #2 (D6) | 2 |  | 6 | 6 | 8739.0004 |  | R: Rectangular ties (around perimeter) | 90 | 0.59 | 0.5 |  | 0.005 | 0.95 | 1.1 | 0.85 | 0.4 | 0.03 | 0.015 | 0 | TRUE | TRUE
Sakai et al. 1990, B7 (Rectangular) | Sakai, Yuuki; Hibi, Junichi; Otani, Shunsuke; and Aoyama, Hiroyuki, "Experimental Study on Flexural Behavior of Reinforced Concrete Columns Using High-Strength Concrete," Transactions of the Japan Concrete Institute, Vol. 12, 1990, pp. 323-330. |  | 1 |  | 1014.6214 | 3.05 |  | 0.35 | 221886.72 | 25 | 20 | 18.265 | 25 | 625 | 50 | 50 | #6 (D19) | 4 | 3456.8508 |  | 1.81 | 11.31 | #2 (D6) | 2 |  | 3 | 3 | 7892.6328 |  | R: Rectangular ties (around perimeter) | 90 | 0.27 | 0.5 |  | 0.005 | 0.95 | 1.1 | 0.8 | 0.4 | 0.03 | 0.015 | 0 | TRUE | TRUE
Atalay and Penzien 1975, No. 1S1 (Rectangular) | Atalay, M.B.; and Penzien, J. "The Seismic Behavior of Critical Regions of Reinforced Concrete Components as Influenced by Moment, Shear and Axial Force," Report No. EERC 75-19, University of California, Berkeley, December 1975, 226 pages. |  | 1 |  | 296.73852 | 3.2 |  | 0.099 | 27225.99 | 30.5 | 24.4 | 23.147 | 30.5 | 930.25 | 167.6 | 167.6 | #7 (D22) | 4 | 3742.3724 |  | 1.63 | 15.16 | #3 (D10) | 2 |  | 7.6 | 7.6 | 3701.5836 |  | R: Rectangular ties (around perimeter) | 90 | 2.64 | 1.5 |  | 0.0025 | 0.8 | 1 | 0.95 | 0.7 | 0.015 | 0.005 | 0 | None | TRUE
Atalay and Penzien 1975, No. 2S1 (Rectangular) | Atalay, M.B.; and Penzien, J. "The Seismic Behavior of Critical Regions of Reinforced Concrete Components as Influenced by Moment, Shear and Axial Force," Report No. EERC 75-19, University of California, Berkeley, December 1975, 226 pages. |  | 1 |  | 313.05404 | 3.2 |  | 0.093 | 27225.99 | 30.5 | 24.4 | 23.147 | 30.5 | 930.25 | 167.6 | 167.6 | #7 (D22) | 4 | 3742.3724 |  | 1.63 | 15.16 | #3 (D10) | 2 |  | 12.7 | 12.7 | 3701.5836 |  | R: Rectangular ties (around perimeter) | 90 | 2.65 | 0.9 |  | 0.0025 | 0.8 | 1 | 0.95 | 0.6 | 0.023 | 0.007 | 0 | None | TRUE
Atalay and Penzien 1975, No. 3S1 (Rectangular) | Atalay, M.B.; and Penzien, J. "The Seismic Behavior of Critical Regions of Reinforced Concrete Components as Influenced by Moment, Shear and Axial Force," Report No. EERC 75-19, University of California, Berkeley, December 1975, 226 pages. |  | 1 |  | 297.75824 | 3.2 |  | 0.098 | 27225.99 | 30.5 | 24.4 | 23.147 | 30.5 | 930.25 | 167.6 | 167.6 | #7 (D22) | 4 | 3742.3724 |  | 1.63 | 15.16 | #3 (D10) | 2 |  | 7.6 | 7.6 | 3701.5836 |  | R: Rectangular ties (around perimeter) | 90 | 2.64 | 1.5 |  | 0.0025 | 0.8 | 1 | 0.95 | 0.7 | 0.022 | 0.005 | 0 | None | TRUE
Atalay and Penzien 1975, No. 4S1 (Rectangular) | Atalay, M.B.; and Penzien, J. "The Seismic Behavior of Critical Regions of Reinforced Concrete Components as Influenced by Moment, Shear and Axial Force," Report No. EERC 75-19, University of California, Berkeley, December 1975, 226 pages. |  | 1 |  | 281.44272 | 3.2 |  | 0.104 | 27225.99 | 30.5 | 24.4 | 23.147 | 30.5 | 930.25 | 167.6 | 167.6 | #7 (D22) | 4 | 4374.5988 |  | 1.63 | 15.16 | #3 (D10) | 2 |  | 12.7 | 12.7 | 3701.5836 |  | R: Rectangular ties (around perimeter) | 90 | 2.65 | 0.9 |  | 0.0025 | 0.8 | 1 | 0.95 | 0.6 | 0.016 | 0.005 | 0 | None | TRUE
Atalay and Penzien 1975, No. 5S1 (Rectangular) | Atalay, M.B.; and Penzien, J. "The Seismic Behavior of Critical Regions of Reinforced Concrete Components as Influenced by Moment, Shear and Axial Force," Report No. EERC 75-19, University of California, Berkeley, December 1975, 226 pages. |  | 1 |  | 299.79768 | 3.2 |  | 0.195 | 54451.98 | 30.5 | 24.4 | 23.147 | 30.5 | 930.25 | 167.6 | 167.6 | #7 (D22) | 4 | 4374.5988 |  | 1.63 | 15.16 | #3 (D10) | 2 |  | 7.6 | 7.6 | 3997.3024 |  | R: Rectangular ties (around perimeter) | 90 | 2.64 | 1.5 |  | 0.004 | 0.6 | 1 | 0.95 | 0.6 | 0.02 | 0.01 | 0 | None | TRUE
Atalay and Penzien 1975, No. 6S1 (Rectangular) | Atalay, M.B.; and Penzien, J. "The Seismic Behavior of Critical Regions of Reinforced Concrete Components as Influenced by Moment, Shear and Axial Force," Report No. EERC 75-19, University of California, Berkeley, December 1975, 226 pages. |  | 1 |  | 324.27096 | 3.2 |  | 0.181 | 54451.98 | 30.5 | 24.4 | 23.147 | 30.5 | 930.25 | 167.6 | 167.6 | #7 (D22) | 4 | 4374.5988 |  | 1.63 | 15.16 | #3 (D10) | 2 |  | 12.7 | 12.7 | 3997.3024 |  | R: Rectangular ties (around perimeter) | 90 | 2.65 | 0.9 |  | 0.004 | 0.7 | 1 | 0.95 | 0.4 | 0.02 | 0.01 | 0 | None | TRUE
Atalay and Penzien 1975, No. 9 (Rectangular) | Atalay, M.B.; and Penzien, J. "The Seismic Behavior of Critical Regions of Reinforced Concrete Components as Influenced by Moment, Shear and Axial Force," Report No. EERC 75-19, University of California, Berkeley, December 1975, 226 pages. |  | 1 |  | 339.56676 | 3.2 |  | 0.259 | 81677.97 | 30.5 | 24.4 | 23.147 | 30.5 | 930.25 | 167.6 | 167.6 | #7 (D22) | 4 | 3701.5836 |  | 1.63 | 15.16 | #3 (D10) | 2 |  | 7.6 | 7.6 | 3997.3024 |  | R: Rectangular ties (around perimeter) | 90 | 2.64 | 1.5 |  | 0.0025 | 0.6 | 1 | 0.95 | 0.6 | 0.02 | 0.008 | 0 | None | TRUE
Atalay and Penzien 1975, No. 10 (Rectangular) | Atalay, M.B.; and Penzien, J. "The Seismic Behavior of Critical Regions of Reinforced Concrete Components as Influenced by Moment, Shear and Axial Force," Report No. EERC 75-19, University of California, Berkeley, December 1975, 226 pages. |  | 1 |  | 330.38928 | 3.2 |  | 0.266 | 81677.97 | 30.5 | 24.4 | 23.147 | 30.5 | 930.25 | 167.6 | 167.6 | #7 (D22) | 4 | 3701.5836 |  | 1.63 | 15.16 | #3 (D10) | 2 |  | 12.7 | 12.7 | 3997.3024 |  | R: Rectangular ties (around perimeter) | 90 | 2.65 | 0.9 |  | 0.0025 | 0.6 | 1 | 0.95 | 0.6 | 0.019 | 0.01 | 0 | None | TRUE
Atalay and Penzien 1975, No. 11 (Rectangular) | Atalay, M.B.; and Penzien, J. "The Seismic Behavior of Critical Regions of Reinforced Concrete Components as Influenced by Moment, Shear and Axial Force," Report No. EERC 75-19, University of California, Berkeley, December 1975, 226 pages. |  | 1 |  | 316.1132 | 3.2 |  | 0.278 | 81677.97 | 30.5 | 24.4 | 23.147 | 30.5 | 930.25 | 167.6 | 167.6 | #7 (D22) | 4 | 3701.5836 |  | 1.63 | 15.16 | #3 (D10) | 2 |  | 7.6 | 7.6 | 3803.5556 |  | R: Rectangular ties (around perimeter) | 90 | 2.64 | 1.5 |  | 0.0025 | 0.5 | 1 | 0.95 | 0.6 | 0.018 | 0.01 | 0 | None | TRUE
Atalay and Penzien 1975, No. 12 (Rectangular) | Atalay, M.B.; and Penzien, J. "The Seismic Behavior of Critical Regions of Reinforced Concrete Components as Influenced by Moment, Shear and Axial Force," Report No. EERC 75-19, University of California, Berkeley, December 1975, 226 pages. |  | 1 |  | 324.27096 | 3.2 |  | 0.271 | 81677.97 | 30.5 | 24.4 | 23.147 | 30.5 | 930.25 | 167.6 | 167.6 | #7 (D22) | 4 | 3701.5836 |  | 1.63 | 15.16 | #3 (D10) | 2 |  | 12.7 | 12.7 | 3803.5556 |  | R: Rectangular ties (around perimeter) | 90 | 2.65 | 0.9 |  | 0.0025 | 0.65 | 1 | 0.95 | 0.7 | 0.018 | 0.012 | 0 | None | TRUE
Azizinamini et al. 1988, NC-2 (Rectangular) | Azizinamini, Atorod; Johal, Lakhpal S.; Hanson, Norman W.; Musser, Donald W.; and Corley, William G.; "Effects of Transverse Reinforcement on Seismic Performance of Columns - A Partial Parametric Investigation," Project No. CR-9617, Construction Technolog |  | 1 |  | 400.74996 | 3.81 |  | 0.206 | 172329.3 | 45.7 | 36.56 | 36.81 | 45.7 | 2088.49 | 137.2 | 137.2 | #8 (D25) | 8 | 4476.5708 |  | 1.94 | 40.52 | #4 (D13) | 3.4 |  | 10.2 | 10.2 | 4629.5288 |  | RD: Rectangular and diagonal ties | 90 | 8.26 | 2.2 |  | 0.008 | 0.75 | 1.1 | 0.95 | 0.28 | 0.0475 | 0.01 | 0 | TRUE | TRUE
Azizinamini et al. 1988, NC-4 (Rectangular) | Azizinamini, Atorod; Johal, Lakhpal S.; Hanson, Norman W.; Musser, Donald W.; and Corley, William G.; "Effects of Transverse Reinforcement on Seismic Performance of Columns - A Partial Parametric Investigation," Project No. CR-9617, Construction Technolog |  | 1 |  | 405.84856 | 4.13 |  | 0.31 | 263082.6 | 45.7 | 36.56 | 36.487 | 45.7 | 2088.49 | 137.2 | 137.2 | #8 (D25) | 8 | 4476.5708 |  | 1.94 | 40.52 | #3 (D10) | 3.4 |  | 10.2 | 10.2 | 6281.4752 |  | RD: Rectangular and diagonal ties | 90 | 4.84 | 1.3 |  | 0.013 | 0.5 | 1 | 0.8 | 0.2 | 0.023 | 0.01 | 0 | TRUE | TRUE
Saatcioglu and Ozcebe 1989, U1 (Rectangular) | Saatcioglu, Murat; and Ozcebe, Guney, "Response of Reinforced Concrete Columns to Simulated Seismic Loading," American Concrete Institute, ACI Structural Journal, January - February, 1989, pp. 3-12. |  | 1 |  | 444.59792 | 2.25 |  | 0.3 | 163389.7356 | 35 | 28 | 29.547 | 35 | 1225 | 100 | 100 | #8 (D25) | 8 | 4384.796 |  | 3.21 | 39.32 | #3 (D10) | 2 |  | 15 | 15 | 4792.684 |  | R: Rectangular ties (around perimeter) | 90 | 3.99 | 0.9 |  | 0.008 | 0.8 | 1 | 0.65 | 0.2 | 0.07 | 0.015 | 0 | TRUE | TRUE
Saatcioglu and Ozcebe 1989, U3 (Rectangular) | Saatcioglu, Murat; and Ozcebe, Guney, "Response of Reinforced Concrete Columns to Simulated Seismic Loading," American Concrete Institute, ACI Structural Journal, January - February, 1989, pp. 3-12. |  | 1 |  | 354.86256 | 2.25 |  | 0.141 | 61182 | 35 | 28 | 29.547 | 35 | 1225 | 100 | 100 | #8 (D25) | 8 | 4384.796 |  | 3.21 | 39.32 | #3 (D10) | 2 |  | 7.5 | 7.5 | 4792.684 |  | R: Rectangular ties (around perimeter) | 90 | 3.77 | 1.7 |  | 0.004 | 0.8 | 1.5 | 0.95 | 0.3 | 0.065 | 0.015 | 0 | TRUE | TRUE
Saatcioglu and Ozcebe 1989, U4 (Rectangular) | Saatcioglu, Murat; and Ozcebe, Guney, "Response of Reinforced Concrete Columns to Simulated Seismic Loading," American Concrete Institute, ACI Structural Journal, January - February, 1989, pp. 3-12. |  | 1 |  | 326.3104 | 2.25 |  | 0.153 | 61182 | 35 | 28 | 29.547 | 35 | 1225 | 100 | 100 | #8 (D25) | 8 | 4466.3736 |  | 3.21 | 39.32 | #3 (D10) | 2 |  | 5 | 5 | 4792.684 |  | R: Rectangular ties (around perimeter) | 90 | 3.69 | 2.5 |  | 0.008 | 0.9 | 1.5 | 0.85 | 0.3 | 0.075 | 0.025 | 0 | TRUE | TRUE
Saatcioglu and Ozcebe 1989, U6 (Rectangular) | Saatcioglu, Murat; and Ozcebe, Guney, "Response of Reinforced Concrete Columns to Simulated Seismic Loading," American Concrete Institute, ACI Structural Journal, January - February, 1989, pp. 3-12. |  | 1 |  | 380.35556 | 2.6 |  | 0.131 | 61182 | 35 | 28 | 29.165 | 35 | 1225 | 100 | 100 | #8 (D25) | 8 | 4456.1764 |  | 3.21 | 39.32 | #2 (D6) | 6 |  | 6.5 | 6.5 | 4333.81 |  | RJ: Rectangular ties with J-hooks | 90 | 3.79 | 2 |  | 0.003 | 1.2 | 1.5 | 0.95 | 0.3 | 0.085 | 0.02 | 0 | TRUE | TRUE
Saatcioglu and Ozcebe 1989, U7 (Rectangular) | Saatcioglu, Murat; and Ozcebe, Guney, "Response of Reinforced Concrete Columns to Simulated Seismic Loading," American Concrete Institute, ACI Structural Journal, January - February, 1989, pp. 3-12. |  | 1 |  | 397.6908 | 2.6 |  | 0.126 | 61182 | 35 | 28 | 29.165 | 35 | 1225 | 100 | 100 | #8 (D25) | 8 | 4456.1764 |  | 3.21 | 39.32 | #2 (D6) | 6 |  | 6.5 | 6.5 | 4333.81 |  | RJ: Rectangular ties with J-hooks | 90 | 3.79 | 2 |  | 0.003 | 1.2 | 1.5 | 0.95 | 0.33 | 0.083 | 0.02 | 0 | TRUE | TRUE
Galeota et al. 1996, AA1 (Rectangular) | Galeota, D.: Giammatteo, M.M.; Marino, R., "Seismic Resistance of High Strength Concrete Columns." Procedings of the Eleventh World Conference on Earthquake Engineering, Disc 3, Paper No. 1390, 1996. |  | 1 |  | 815.776 | 3 |  | 0.3 | 152955 | 25 | 20 | 18.047 | 25 | 625 | 114 | 114 | #3 (D10) | 12 | 4384.796 |  | 1.51 | 9.44 | #3 (D10) | 4 |  | 15 | 15 | 4384.796 |  | RI: Rectangular and interlocking ties | 90 | 3.25 | 1.2 |  | 0.0025 | 0.7 | 1 | 0.95 | 0.3 | 0.01 | 0.005 | 0 | TRUE | TRUE
Galeota et al. 1996, AA2 (Rectangular) | Galeota, D.: Giammatteo, M.M.; Marino, R., "Seismic Resistance of High Strength Concrete Columns." Procedings of the Eleventh World Conference on Earthquake Engineering, Disc 3, Paper No. 1390, 1996. |  | 1 |  | 815.776 | 3 |  | 0.3 | 152955 | 25 | 20 | 18.047 | 25 | 625 | 114 | 114 | #3 (D10) | 12 | 4384.796 |  | 1.51 | 9.44 | #3 (D10) | 4 |  | 15 | 15 | 4384.796 |  | RI: Rectangular and interlocking ties | 90 | 3.25 | 1.2 |  | 0.0025 | 0.7 | 1 | 0.95 | 0.3 | 0.01 | 0.005 | 0 | TRUE | TRUE
Galeota et al. 1996, AA3 (Rectangular) | Galeota, D.: Giammatteo, M.M.; Marino, R., "Seismic Resistance of High Strength Concrete Columns." Procedings of the Eleventh World Conference on Earthquake Engineering, Disc 3, Paper No. 1390, 1996. |  | 1 |  | 815.776 | 3 |  | 0.2 | 101970 | 25 | 20 | 18.047 | 25 | 625 | 114 | 114 | #3 (D10) | 12 | 4384.796 |  | 1.51 | 9.44 | #3 (D10) | 4 |  | 15 | 15 | 4384.796 |  | RI: Rectangular and interlocking ties | 90 | 3.25 | 1.2 |  | 0.0025 | 0.8 | 1 | 0.95 | 0.2 | 0.01 | 0.03 | 0 | TRUE | TRUE
Galeota et al. 1996, AA4 (Rectangular) | Galeota, D.: Giammatteo, M.M.; Marino, R., "Seismic Resistance of High Strength Concrete Columns." Procedings of the Eleventh World Conference on Earthquake Engineering, Disc 3, Paper No. 1390, 1996. |  | 1 |  | 815.776 | 3 |  | 0.2 | 101970 | 25 | 20 | 18.047 | 25 | 625 | 114 | 114 | #3 (D10) | 12 | 4384.796 |  | 1.51 | 9.44 | #3 (D10) | 4 |  | 15 | 15 | 4384.796 |  | RI: Rectangular and interlocking ties | 90 | 3.25 | 1.2 |  | 0.0025 | 0.8 | 1 | 0.95 | 0.2 | 0.01 | 0.03 | 0 | TRUE | TRUE
Galeota et al. 1996, BA1 (Rectangular) | Galeota, D.: Giammatteo, M.M.; Marino, R., "Seismic Resistance of High Strength Concrete Columns." Procedings of the Eleventh World Conference on Earthquake Engineering, Disc 3, Paper No. 1390, 1996. |  | 1 |  | 815.776 | 3 |  | 0.2 | 101970 | 25 | 20 | 18.047 | 25 | 625 | 114 | 114 | #3 (D10) | 12 | 4384.796 |  | 1.51 | 9.44 | #3 (D10) | 4 |  | 10 | 10 | 4384.796 |  | RI: Rectangular and interlocking ties | 90 | 3.25 | 1.8 |  | 0.0045 | 0.8 | 1 | 0.95 | 0.2 | 0.007 | 0.04 | 0 | TRUE | TRUE
Galeota et al. 1996, BA2 (Rectangular) | Galeota, D.: Giammatteo, M.M.; Marino, R., "Seismic Resistance of High Strength Concrete Columns." Procedings of the Eleventh World Conference on Earthquake Engineering, Disc 3, Paper No. 1390, 1996. |  | 1 |  | 815.776 | 3 |  | 0.3 | 152955 | 25 | 20 | 18.047 | 25 | 625 | 114 | 114 | #3 (D10) | 12 | 4384.796 |  | 1.51 | 9.44 | #3 (D10) | 4 |  | 10 | 10 | 4384.796 |  | RI: Rectangular and interlocking ties | 90 | 3.25 | 1.8 |  | 0.0045 | 0.8 | 1 | 0.95 | 0.3 | 0.005 | 0.05 | 0 | TRUE | TRUE
Galeota et al. 1996, BA3 (Rectangular) | Galeota, D.: Giammatteo, M.M.; Marino, R., "Seismic Resistance of High Strength Concrete Columns." Procedings of the Eleventh World Conference on Earthquake Engineering, Disc 3, Paper No. 1390, 1996. |  | 1 |  | 815.776 | 3 |  | 0.3 | 152955 | 25 | 20 | 18.047 | 25 | 625 | 114 | 114 | #3 (D10) | 12 | 4384.796 |  | 1.51 | 9.44 | #3 (D10) | 4 |  | 10 | 10 | 4384.796 |  | RI: Rectangular and interlocking ties | 90 | 3.25 | 1.8 |  | 0.0045 | 0.8 | 1 | 0.95 | 0.3 | 0.005 | 0.05 | 0 | TRUE | TRUE
Galeota et al. 1996, BA4 (Rectangular) | Galeota, D.: Giammatteo, M.M.; Marino, R., "Seismic Resistance of High Strength Concrete Columns." Procedings of the Eleventh World Conference on Earthquake Engineering, Disc 3, Paper No. 1390, 1996. |  | 1 |  | 815.776 | 3 |  | 0.2 | 101970 | 25 | 20 | 18.047 | 25 | 625 | 114 | 114 | #3 (D10) | 12 | 4384.796 |  | 1.51 | 9.44 | #3 (D10) | 4 |  | 10 | 10 | 4384.796 |  | RI: Rectangular and interlocking ties | 90 | 3.25 | 1.8 |  | 0.0045 | 0.8 | 1 | 0.95 | 0.2 | 0.007 | 0.04 | 0 | TRUE | TRUE
Galeota et al. 1996, CA1 (Rectangular) | Galeota, D.: Giammatteo, M.M.; Marino, R., "Seismic Resistance of High Strength Concrete Columns." Procedings of the Eleventh World Conference on Earthquake Engineering, Disc 3, Paper No. 1390, 1996. |  | 1 |  | 815.776 | 3 |  | 0.2 | 101970 | 25 | 20 | 18.047 | 25 | 625 | 114 | 114 | #3 (D10) | 12 | 4384.796 |  | 1.51 | 9.44 | #3 (D10) | 4 |  | 5 | 5 | 4384.796 |  | RI: Rectangular and interlocking ties | 90 | 3.34 | 3.7 |  | 0.0045 | 0.5 | 1 | 0.95 | 0.3 | 0.045 | 0.025 | 0 | TRUE | TRUE
Galeota et al. 1996, CA2 (Rectangular) | Galeota, D.: Giammatteo, M.M.; Marino, R., "Seismic Resistance of High Strength Concrete Columns." Procedings of the Eleventh World Conference on Earthquake Engineering, Disc 3, Paper No. 1390, 1996. |  | 1 |  | 815.776 | 3 |  | 0.3 | 152955 | 25 | 20 | 18.047 | 25 | 625 | 114 | 114 | #3 (D10) | 12 | 4384.796 |  | 1.51 | 9.44 | #3 (D10) | 4 |  | 5 | 5 | 4384.796 |  | RI: Rectangular and interlocking ties | 90 | 3.34 | 3.7 |  | 0.0025 | 0.4 | 1 | 0.95 | 0.3 | 0.035 | 0.0185 | 0 | TRUE | TRUE
Galeota et al. 1996, CA3 (Rectangular) | Galeota, D.: Giammatteo, M.M.; Marino, R., "Seismic Resistance of High Strength Concrete Columns." Procedings of the Eleventh World Conference on Earthquake Engineering, Disc 3, Paper No. 1390, 1996. |  | 1 |  | 815.776 | 3 |  | 0.2 | 101970 | 25 | 20 | 18.047 | 25 | 625 | 114 | 114 | #3 (D10) | 12 | 4384.796 |  | 1.51 | 9.44 | #3 (D10) | 4 |  | 5 | 5 | 4384.796 |  | RI: Rectangular and interlocking ties | 90 | 3.34 | 3.7 |  | 0.0045 | 0.5 | 1 | 0.95 | 0.3 | 0.045 | 0.025 | 0 | TRUE | TRUE
Galeota et al. 1996, CA4 (Rectangular) | Galeota, D.: Giammatteo, M.M.; Marino, R., "Seismic Resistance of High Strength Concrete Columns." Procedings of the Eleventh World Conference on Earthquake Engineering, Disc 3, Paper No. 1390, 1996. |  | 1 |  | 815.776 | 3 |  | 0.3 | 152955 | 25 | 20 | 18.047 | 25 | 625 | 114 | 114 | #3 (D10) | 12 | 4384.796 |  | 1.51 | 9.44 | #3 (D10) | 4 |  | 5 | 5 | 4384.796 |  | RI: Rectangular and interlocking ties | 90 | 3.34 | 3.7 |  | 0.0025 | 0.4 | 1 | 0.95 | 0.3 | 0.035 | 0.015 | 0 | TRUE | TRUE
Galeota et al. 1996, AB1 (Rectangular) | Galeota, D.: Giammatteo, M.M.; Marino, R., "Seismic Resistance of High Strength Concrete Columns." Procedings of the Eleventh World Conference on Earthquake Engineering, Disc 3, Paper No. 1390, 1996. |  | 1 |  | 815.776 | 3 |  | 0.2 | 101970 | 25 | 20 | 18.047 | 25 | 625 | 114 | 114 | #6 (D19) | 12 | 4384.796 |  | 6.03 | 37.69 | #3 (D10) | 4 |  | 15 | 15 | 4384.796 |  | RI: Rectangular and interlocking ties | 90 | 3.25 | 1.2 |  | 0.0025 | 0.7 | 1 | 0.95 | 0.3 | 0.035 | 0.01 | 0 | TRUE | TRUE
Galeota et al. 1996, AB2 (Rectangular) | Galeota, D.: Giammatteo, M.M.; Marino, R., "Seismic Resistance of High Strength Concrete Columns." Procedings of the Eleventh World Conference on Earthquake Engineering, Disc 3, Paper No. 1390, 1996. |  | 1 |  | 815.776 | 3 |  | 0.3 | 152955 | 25 | 20 | 18.047 | 25 | 625 | 114 | 114 | #6 (D19) | 12 | 4384.796 |  | 6.03 | 37.69 | #3 (D10) | 4 |  | 15 | 15 | 4384.796 |  | RI: Rectangular and interlocking ties | 90 | 3.25 | 1.2 |  | 0.0025 | 0.7 | 1 | 0.95 | 0.3 | 0.023 | 0.01 | 0 | TRUE | TRUE
Galeota et al. 1996, AB3 (Rectangular) | Galeota, D.: Giammatteo, M.M.; Marino, R., "Seismic Resistance of High Strength Concrete Columns." Procedings of the Eleventh World Conference on Earthquake Engineering, Disc 3, Paper No. 1390, 1996. |  | 1 |  | 815.776 | 3 |  | 0.3 | 152955 | 25 | 20 | 18.047 | 25 | 625 | 114 | 114 | #6 (D19) | 12 | 4384.796 |  | 6.03 | 37.69 | #3 (D10) | 4 |  | 15 | 15 | 4384.796 |  | RI: Rectangular and interlocking ties | 90 | 3.25 | 1.2 |  | 0.0025 | 0.7 | 1 | 0.95 | 0.3 | 0.023 | 0.01 | 0 | TRUE | TRUE
Galeota et al. 1996, AB4 (Rectangular) | Galeota, D.: Giammatteo, M.M.; Marino, R., "Seismic Resistance of High Strength Concrete Columns." Procedings of the Eleventh World Conference on Earthquake Engineering, Disc 3, Paper No. 1390, 1996. |  | 1 |  | 815.776 | 3 |  | 0.2 | 101970 | 25 | 20 | 18.047 | 25 | 625 | 114 | 114 | #6 (D19) | 12 | 4384.796 |  | 6.03 | 37.69 | #3 (D10) | 4 |  | 15 | 15 | 4384.796 |  | RI: Rectangular and interlocking ties | 90 | 3.25 | 1.2 |  | 0.0025 | 0.7 | 1 | 0.95 | 0.3 | 0.035 | 0.01 | 0 | TRUE | TRUE
Galeota et al. 1996, BB (Rectangular) | Galeota, D.: Giammatteo, M.M.; Marino, R., "Seismic Resistance of High Strength Concrete Columns." Procedings of the Eleventh World Conference on Earthquake Engineering, Disc 3, Paper No. 1390, 1996. |  | 1 |  | 815.776 | 3 |  | 0.2 | 101970 | 25 | 20 | 18.047 | 25 | 625 | 114 | 114 | #6 (D19) | 12 | 4384.796 |  | 6.03 | 37.69 | #3 (D10) | 4 |  | 10 | 10 | 4384.796 |  | RI: Rectangular and interlocking ties | 90 | 3.25 | 1.8 |  | 0.0025 | 0.8 | 1 | 0.95 | 0.3 | 0.035 | 0.015 | 0 | TRUE | TRUE
Galeota et al. 1996, BB1 (Rectangular) | Galeota, D.: Giammatteo, M.M.; Marino, R., "Seismic Resistance of High Strength Concrete Columns." Procedings of the Eleventh World Conference on Earthquake Engineering, Disc 3, Paper No. 1390, 1996. |  | 1 |  | 815.776 | 3 |  | 0.2 | 101970 | 25 | 20 | 18.047 | 25 | 625 | 114 | 114 | #6 (D19) | 12 | 4384.796 |  | 6.03 | 37.69 | #3 (D10) | 4 |  | 10 | 10 | 4384.796 |  | RI: Rectangular and interlocking ties | 90 | 3.25 | 1.8 |  | 0.0025 | 0.8 | 1 | 0.95 | 0.3 | 0.035 | 0.015 | 0 | TRUE | TRUE
Galeota et al. 1996, BB4 (Rectangular) | Galeota, D.: Giammatteo, M.M.; Marino, R., "Seismic Resistance of High Strength Concrete Columns." Procedings of the Eleventh World Conference on Earthquake Engineering, Disc 3, Paper No. 1390, 1996. |  | 1 |  | 815.776 | 3 |  | 0.3 | 152955 | 25 | 20 | 18.047 | 25 | 625 | 114 | 114 | #6 (D19) | 12 | 4384.796 |  | 6.03 | 37.69 | #3 (D10) | 4 |  | 10 | 10 | 4384.796 |  | RI: Rectangular and interlocking ties | 90 | 3.25 | 1.8 |  | 0.0025 | 0.8 | 1 | 0.95 | 0.3 | 0.055 | 0.017 | 0 | TRUE | TRUE
Galeota et al. 1996, BB4B (Rectangular) | Galeota, D.: Giammatteo, M.M.; Marino, R., "Seismic Resistance of High Strength Concrete Columns." Procedings of the Eleventh World Conference on Earthquake Engineering, Disc 3, Paper No. 1390, 1996. |  | 1 |  | 815.776 | 3 |  | 0.3 | 152955 | 25 | 20 | 18.047 | 25 | 625 | 114 | 114 | #6 (D19) | 12 | 4384.796 |  | 6.03 | 37.69 | #3 (D10) | 4 |  | 10 | 10 | 4384.796 |  | RI: Rectangular and interlocking ties | 90 | 3.25 | 1.8 |  | 0.0025 | 0.8 | 1 | 0.95 | 0.3 | 0.055 | 0.017 | 0 | TRUE | TRUE
Galeota et al. 1996, CB1 (Rectangular) | Galeota, D.: Giammatteo, M.M.; Marino, R., "Seismic Resistance of High Strength Concrete Columns." Procedings of the Eleventh World Conference on Earthquake Engineering, Disc 3, Paper No. 1390, 1996. |  | 1 |  | 815.776 | 3 |  | 0.2 | 101970 | 25 | 20 | 18.047 | 25 | 625 | 114 | 114 | #6 (D19) | 12 | 4384.796 |  | 6.03 | 37.69 | #3 (D10) | 4 |  | 5 | 5 | 4384.796 |  | RI: Rectangular and interlocking ties | 90 | 3.34 | 3.7 |  | 0.0025 | 0.8 | 1 | 0.6 | 0.3 | 0.07 | 0.028 | 0 | TRUE | TRUE
Galeota et al. 1996, CB2 (Rectangular) | Galeota, D.: Giammatteo, M.M.; Marino, R., "Seismic Resistance of High Strength Concrete Columns." Procedings of the Eleventh World Conference on Earthquake Engineering, Disc 3, Paper No. 1390, 1996. |  | 1 |  | 815.776 | 3 |  | 0.2 | 101970 | 25 | 20 | 18.047 | 25 | 625 | 114 | 114 | #6 (D19) | 12 | 4384.796 |  | 6.03 | 37.69 | #3 (D10) | 4 |  | 5 | 5 | 4384.796 |  | RI: Rectangular and interlocking ties | 90 | 3.34 | 3.7 |  | 0.0025 | 0.8 | 1 | 0.6 | 0.3 | 0.07 | 0.028 | 0 | TRUE | TRUE
Galeota et al. 1996, CB3 (Rectangular) | Galeota, D.: Giammatteo, M.M.; Marino, R., "Seismic Resistance of High Strength Concrete Columns." Procedings of the Eleventh World Conference on Earthquake Engineering, Disc 3, Paper No. 1390, 1996. |  | 1 |  | 815.776 | 3 |  | 0.3 | 152955 | 25 | 20 | 18.047 | 25 | 625 | 114 | 114 | #6 (D19) | 12 | 4384.796 |  | 6.03 | 37.69 | #3 (D10) | 4 |  | 5 | 5 | 4384.796 |  | RI: Rectangular and interlocking ties | 90 | 3.34 | 3.7 |  | 0.0025 | 0.8 | 1 | 0.95 | 0.3 | 0.076 | 0.04 | 0 | TRUE | TRUE
Galeota et al. 1996, CB4 (Rectangular) | Galeota, D.: Giammatteo, M.M.; Marino, R., "Seismic Resistance of High Strength Concrete Columns." Procedings of the Eleventh World Conference on Earthquake Engineering, Disc 3, Paper No. 1390, 1996. |  | 1 |  | 815.776 | 3 |  | 0.3 | 152955 | 25 | 20 | 18.047 | 25 | 625 | 114 | 114 | #6 (D19) | 12 | 4384.796 |  | 6.03 | 37.69 | #3 (D10) | 4 |  | 5 | 5 | 4384.796 |  | RI: Rectangular and interlocking ties | 90 | 3.34 | 3.7 |  | 0.0025 | 0.8 | 1 | 0.95 | 0.3 | 0.076 | 0.04 | 0 | TRUE | TRUE
Wehbe et al. 1998, A1 (Rectangular) | Wehbe, N., Saiidi, M.S., and Sanders, D,. "Confinement of Rectangular Bridge Columns for Modrate Seismic Areas," National Center for Earthquake Engineering Research (NCEER) Bulletin, Volume 12, Number 1, Spring 1998. |  | 1 |  | 277.36384 | 2.8 |  | 0.098 | 62711.55 | 61 | 48.8 | 54.765 | 38 | 2318 | 233.5 | 233.5 | #6 (D19) | 18 | 4568.3456 |  | 2.22 | 51.46 | #2 (D6) | 4 |  | 11 | 11 | 4364.4016 |  | RJ: Rectangular ties with J-hooks | 90 | 1.4 | 0.4 |  | 0.009 | 0.9 | 1.3 | 0.95 | 0.5 | 0.04 | 0.02 | 0 | None | TRUE
Wehbe et al. 1998, A2 (Rectangular) | Wehbe, N., Saiidi, M.S., and Sanders, D,. "Confinement of Rectangular Bridge Columns for Modrate Seismic Areas," National Center for Earthquake Engineering Research (NCEER) Bulletin, Volume 12, Number 1, Spring 1998. |  | 1 |  | 277.36384 | 2.8 |  | 0.239 | 153464.85 | 61 | 48.8 | 54.765 | 38 | 2318 | 233.5 | 233.5 | #6 (D19) | 18 | 4568.3456 |  | 2.22 | 51.46 | #2 (D6) | 4 |  | 11 | 11 | 4364.4016 |  | RJ: Rectangular ties with J-hooks | 90 | 1.4 | 0.4 |  | 0.009 | 0.9 | 1.3 | 0.95 | 0.5 | 0.032 | 0.015 | 0 | None | TRUE
Wehbe et al. 1998, B1 (Rectangular) | Wehbe, N., Saiidi, M.S., and Sanders, D,. "Confinement of Rectangular Bridge Columns for Modrate Seismic Areas," National Center for Earthquake Engineering Research (NCEER) Bulletin, Volume 12, Number 1, Spring 1998. |  | 1 |  | 286.54132 | 2.5 |  | 0.092 | 61283.97 | 61 | 48.8 | 55.365 | 38 | 2318 | 233.5 | 233.5 | #6 (D19) | 18 | 4568.3456 |  | 2.22 | 51.46 | #2 (D6) | 4 |  | 8.3 | 8.3 | 4364.4016 |  | RJ: Rectangular ties with J-hooks | 90 | 1.34 | 0.5 |  | 0.005 | 0.95 | 1.1 | 0.7 | 0.5 | 0.02 | 0.021 | 0 | None | TRUE
Wehbe et al. 1998, B2 (Rectangular) | Wehbe, N., Saiidi, M.S., and Sanders, D,. "Confinement of Rectangular Bridge Columns for Modrate Seismic Areas," National Center for Earthquake Engineering Research (NCEER) Bulletin, Volume 12, Number 1, Spring 1998. |  | 1 |  | 286.54132 | 2.5 |  | 0.232 | 154382.58 | 61 | 48.8 | 55.365 | 38 | 2318 | 233.5 | 233.5 | #6 (D19) | 18 | 4568.3456 |  | 2.22 | 51.46 | #2 (D6) | 4 |  | 8.3 | 8.3 | 4364.4016 |  | RJ: Rectangular ties with J-hooks | 90 | 1.34 | 0.5 |  | 0.005 | 0.85 | 1.1 | 0.7 | 0.5 | 0.015 | 0.025 | 0 | None | TRUE
Xiao and Martirossyan 1998, HC4-8L19-T10-0.1P (Rectangular) | Xiao, Yan; and Martirossyan, Armen, "Seismic Performance of High-Strength Concrete Columns," Journal of Structural Engineering, March, 1998, pp. 241-251. |  | 1 |  | 774.9872 | 1.3 |  | 0.1 | 49863.33 | 25.4 | 20.32 | 21.847 | 25.4 | 645.16 | 50.8 | 50.8 | #6 (D19) | 8 | 5200.572 |  | 3.55 | 22.9 | #3 (D10) | 3 |  | 5.1 | 5.1 | 5200.572 |  | RJ: Rectangular ties with J-hooks | 90 | 4.12 | 3.7 |  | 0.0025 | 1.1 | 1.5 | 0.7 | 0.35 | 0.082 | 0.03 | 0 | TRUE | TRUE
Xiao and Martirossyan 1998, HC4-8L19-T10-0.2P (Rectangular) | Xiao, Yan; and Martirossyan, Armen, "Seismic Performance of High-Strength Concrete Columns," Journal of Structural Engineering, March, 1998, pp. 241-251. |  | 1 |  | 774.9872 | 1.3 |  | 0.2 | 99828.63 | 25.4 | 20.32 | 21.847 | 25.4 | 645.16 | 50.8 | 50.8 | #6 (D19) | 8 | 5200.572 |  | 3.55 | 22.9 | #3 (D10) | 3 |  | 5.1 | 5.1 | 5200.572 |  | RJ: Rectangular ties with J-hooks | 90 | 4.12 | 3.7 |  | 0.0025 | 1.1 | 1.5 | 0.8 | 0.35 | 0.08 | 0.02 | 0 | TRUE | TRUE
Xiao and Martirossyan 1998, HC4-8L16-T10-0.1P (Rectangular) | Xiao, Yan; and Martirossyan, Armen, "Seismic Performance of High-Strength Concrete Columns," Journal of Structural Engineering, March, 1998, pp. 241-251. |  | 1 |  | 876.9592 | 1.3 |  | 0.096 | 54451.98 | 25.4 | 20.32 | 21.847 | 25.4 | 645.16 | 50.8 | 50.8 | #5 (D16) | 8 | 5200.572 |  | 2.46 | 15.87 | #3 (D10) | 3 |  | 5.1 | 5.1 | 5200.572 |  | RJ: Rectangular ties with J-hooks | 90 | 4.12 | 3.7 |  | 0.003 | 0.87 | 1.4 | 0.95 | 0.3 | 0.07 | 0.02 | 0 | TRUE | TRUE
Xiao and Martirossyan 1998, HC4-8L16-T10-0.2P (Rectangular) | Xiao, Yan; and Martirossyan, Armen, "Seismic Performance of High-Strength Concrete Columns," Journal of Structural Engineering, March, 1998, pp. 241-251. |  | 1 |  | 876.9592 | 1.3 |  | 0.192 | 108903.96 | 25.4 | 20.32 | 21.847 | 25.4 | 645.16 | 50.8 | 50.8 | #5 (D16) | 8 | 5200.572 |  | 2.46 | 15.87 | #3 (D10) | 3 |  | 5.1 | 5.1 | 5200.572 |  | RJ: Rectangular ties with J-hooks | 90 | 4.12 | 3.7 |  | 0.003 | 1 | 1.5 | 0.95 | 0.35 | 0.068 | 0.025 | 0 | TRUE | TRUE
Sugano 1996, UC10H (Rectangular) | Sugano, Shunsuke, "Seismic Behavior of Reinforced Concrete Columns Which used Ultra-High-Strength Concrete," Paper No. 1383, Eleventh World Conference on Earthquake Engineering, 1996. |  | 1 |  | 1203.2696 | 1.12 |  | 0.599 | 364950.63 | 22.5 | 18 | 19.625 | 22.5 | 506.25 | 45 | 45 | #3 (D10) | 12 | 4007.4996 |  | 1.86 | 9.42 | #2 (D6) | 4 |  | 4.5 | 4.5 | 14429.038 |  | RI: Rectangular and interlocking ties | 90 | 0.66 | 0.75 |  | 0.0025 | 0.8 | 1 | 0.9 | 0.4 | 0.007 | 0.005 | 0 | TRUE | TRUE
Sugano 1996, UC15H (Rectangular) | Sugano, Shunsuke, "Seismic Behavior of Reinforced Concrete Columns Which used Ultra-High-Strength Concrete," Paper No. 1383, Eleventh World Conference on Earthquake Engineering, 1996. |  | 1 |  | 1203.2696 | 1.12 |  | 0.599 | 364950.63 | 22.5 | 18 | 19.625 | 22.5 | 506.25 | 45 | 45 | #3 (D10) | 12 | 4007.4996 |  | 1.86 | 9.42 | #2 (D6) | 4 |  | 4.5 | 4.5 | 14520.8128 |  | RI: Rectangular and interlocking ties | 90 | 0.66 | 0.75 |  | 0.004 | 0.75 | 1 | 0.9 | 0.25 | 0.015 | 0.015 | 0 | TRUE | TRUE
Sugano 1996, UC20H (Rectangular) | Sugano, Shunsuke, "Seismic Behavior of Reinforced Concrete Columns Which used Ultra-High-Strength Concrete," Paper No. 1383, Eleventh World Conference on Earthquake Engineering, 1996. |  | 1 |  | 1203.2696 | 1.12 |  | 0.599 | 364950.63 | 22.5 | 18 | 19.625 | 22.5 | 506.25 | 45 | 45 | #3 (D10) | 12 | 4007.4996 |  | 1.86 | 9.42 | #2 (D6) | 4 |  | 3.5 | 3.5 | 14520.8128 |  | RI: Rectangular and interlocking ties | 90 | 0.52 | 0.75 |  | 0.004 | 0.9 | 1 | 0.6 | 0.28 | 0.03 | 0.02 | 0 | TRUE | TRUE
Sugano 1996, UC15L (Rectangular) | Sugano, Shunsuke, "Seismic Behavior of Reinforced Concrete Columns Which used Ultra-High-Strength Concrete," Paper No. 1383, Eleventh World Conference on Earthquake Engineering, 1996. |  | 1 |  | 1203.2696 | 1.12 |  | 0.35 | 213015.33 | 22.5 | 18 | 19.625 | 22.5 | 506.25 | 45 | 45 | #3 (D10) | 12 | 4007.4996 |  | 1.86 | 9.42 | #2 (D6) | 4 |  | 4.5 | 4.5 | 14520.8128 |  | RI: Rectangular and interlocking ties | 90 | 0.64 | 0.72 |  | 0.004 | 0.7 | 1 | 0.7 | 0.28 | 0.04 | 0.02 | 0 | TRUE | TRUE
Sugano 1996, UC20L (Rectangular) | Sugano, Shunsuke, "Seismic Behavior of Reinforced Concrete Columns Which used Ultra-High-Strength Concrete," Paper No. 1383, Eleventh World Conference on Earthquake Engineering, 1996. |  | 1 |  | 1203.2696 | 1.12 |  | 0.35 | 213015.33 | 22.5 | 18 | 19.625 | 22.5 | 506.25 | 45 | 45 | #3 (D10) | 12 | 4007.4996 |  | 1.86 | 9.42 | #2 (D6) | 4 |  | 3.5 | 3.5 | 14520.8128 |  | RI: Rectangular and interlocking ties | 90 | 0.49 | 0.72 |  | 0.004 | 0.75 | 1 | 0.7 | 0.25 | 0.04 | 0.02 | 0 | TRUE | TRUE
Nosho et al. 1996, No. 1 (Rectangular) | Nosho, Kirk; Stanton, John; and MacRae, Gregory; "Retrofit of Rectangular Reinforced Concrete Columns using Tonen Forca Tow Sheet Carbon Fiber Wrapping," Report No. SGEM 96-2, Department of Civil Engineering, University of Washington, Seattle, Washington, |  | 1 |  | 414.00632 | 2.54 |  | 0.339 | 109719.72 | 27.94 | 22.352 | 22.225 | 27.94 | 780.6436 | 213.4 | 213.4 | #5 (D16) | 4 | 4150.2604 |  | 1.01 | 7.88 | #2 (D6) | 2 |  | 22.86 | 22.86 | 3579.2172 |  | R: Rectangular ties (around perimeter) | 90 | 3.66 | 0.72 |  | 0.008 | 0.7 | 1 | 0.95 | 0.4 | 0.01 | 0.006 | 0 | TRUE | TRUE
Bayrak and Sheikh 1996, ES-1HT (Rectangular) | Bayrak, Oguzhan; Sheikh, Shamim, "Confinement Steel Requirements for High Strength Concrete Columns," Paper No. 463, Eleventh World Conference on Earthquake Engineering, 1996. |  | 1 |  | 735.21812 | 1.15 |  | 0.5 | 342007.38 | 30.5 | 24.4 | 26.612 | 30.5 | 930.25 | 184.2 | 184.2 | #6 (D19) | 8 | 4629.5288 |  | 2.58 | 24 | #5 (D16) | 2 |  | 9.5 | 9.5 | 4721.3036 |  | R: Rectangular ties (around perimeter) | 90 | 8.09 | 3.2 |  | 0.0025 | 0.5 | 1 | 0.95 | 0.3 | 0.012 | 0.01 | 0 | TRUE | TRUE
Bayrak and Sheikh 1996, AS-2HT (Rectangular) | Bayrak, Oguzhan; Sheikh, Shamim, "Confinement Steel Requirements for High Strength Concrete Columns," Paper No. 463, Eleventh World Conference on Earthquake Engineering, 1996. |  | 1 |  | 731.13924 | 1.4 |  | 0.36 | 244829.97 | 30.5 | 24.4 | 26.43 | 30.5 | 930.25 | 184.2 | 184.2 | #6 (D19) | 8 | 4629.5288 |  | 2.58 | 24 | #4 (D13) | 3.4 |  | 9 | 9 | 5526.8824 |  | RD: Rectangular and diagonal ties | 90 | 6.66 | 2.8 |  | 0.0025 | 0.5 | 1 | 0.8 | 0.3 | 0.035 | 0.01 | 0 | TRUE | TRUE
Bayrak and Sheikh 1996, AS-3HT (Rectangular) | Bayrak, Oguzhan; Sheikh, Shamim, "Confinement Steel Requirements for High Strength Concrete Columns," Paper No. 463, Eleventh World Conference on Earthquake Engineering, 1996. |  | 1 |  | 732.15896 | 1.4 |  | 0.5 | 340579.8 | 30.5 | 24.4 | 26.43 | 30.5 | 930.25 | 184.2 | 184.2 | #6 (D19) | 8 | 4629.5288 |  | 2.58 | 24 | #4 (D13) | 3.4 |  | 9 | 9 | 5526.8824 |  | RD: Rectangular and diagonal ties | 90 | 6.66 | 2.8 |  | 0.0025 | 0.4 | 1 | 0.8 | 0.3 | 0.02 | 0.01 | 0 | TRUE | TRUE
Bayrak and Sheikh 1996, AS-4HT (Rectangular) | Bayrak, Oguzhan; Sheikh, Shamim, "Confinement Steel Requirements for High Strength Concrete Columns," Paper No. 463, Eleventh World Conference on Earthquake Engineering, 1996. |  | 1 |  | 733.17868 | 1.15 |  | 0.5 | 340987.68 | 30.5 | 24.4 | 26.612 | 30.5 | 930.25 | 184.2 | 184.2 | #6 (D19) | 8 | 4629.5288 |  | 2.58 | 24 | #5 (D16) | 3.4 |  | 10 | 10 | 4721.3036 |  | RD: Rectangular and diagonal ties | 90 | 13.57 | 5.1 |  | 0.0025 | 0.58 | 1 | 0.95 | 0.3 | 0.025 | 0.015 | 0 | TRUE | TRUE
Bayrak and Sheikh 1996, AS-5HT (Rectangular) | Bayrak, Oguzhan; Sheikh, Shamim, "Confinement Steel Requirements for High Strength Concrete Columns," Paper No. 463, Eleventh World Conference on Earthquake Engineering, 1996. |  | 1 |  | 1038.07496 | 1.15 |  | 0.45 | 434494.17 | 30.5 | 24.4 | 26.612 | 30.5 | 930.25 | 184.2 | 184.2 | #6 (D19) | 8 | 4629.5288 |  | 2.58 | 24 | #5 (D16) | 3.4 |  | 9 | 9 | 4721.3036 |  | RD: Rectangular and diagonal ties | 90 | 9.58 | 4 |  | 0.0025 | 0.4 | 1 | 0.95 | 0.3 | 0.008 | 0.01 | 0 | TRUE | TRUE
Bayrak and Sheikh 1996, AS-6HT (Rectangular) | Bayrak, Oguzhan; Sheikh, Shamim, "Confinement Steel Requirements for High Strength Concrete Columns," Paper No. 463, Eleventh World Conference on Earthquake Engineering, 1996. |  | 1 |  | 1039.09468 | 1.15 |  | 0.46 | 444589.2 | 30.5 | 24.4 | 26.612 | 30.5 | 930.25 | 184.2 | 184.2 | #6 (D19) | 8 | 4629.5288 |  | 2.58 | 24 | #5 (D16) | 3.4 |  | 7.6 | 7.6 | 4721.3036 |  | RD: Rectangular and diagonal ties | 90 | 13.55 | 6.7 |  | 0.0025 | 0.45 | 1 | 0.95 | 0.3 | 0.025 | 0.015 | 0 | TRUE | TRUE
Bayrak and Sheikh 1996, AS-7HT (Rectangular) | Bayrak, Oguzhan; Sheikh, Shamim, "Confinement Steel Requirements for High Strength Concrete Columns," Paper No. 463, Eleventh World Conference on Earthquake Engineering, 1996. |  | 1 |  | 1040.1144 | 1.4 |  | 0.45 | 435411.9 | 30.5 | 24.4 | 26.43 | 30.5 | 930.25 | 184.2 | 184.2 | #6 (D19) | 8 | 4629.5288 |  | 2.58 | 24 | #4 (D13) | 3.4 |  | 9.4 | 9.4 | 5526.8824 |  | RD: Rectangular and diagonal ties | 90 | 6.71 | 2.7 |  | 0.0025 | 0.4 | 1 | 0.95 | 0.3 | 0.011 | 0.01 | 0 | TRUE | TRUE
Bayrak and Sheikh 1996, ES-8HT (Rectangular) | Bayrak, Oguzhan; Sheikh, Shamim, "Confinement Steel Requirements for High Strength Concrete Columns," Paper No. 463, Eleventh World Conference on Earthquake Engineering, 1996. |  | 1 |  | 1042.15384 | 1.15 |  | 0.47 | 455601.96 | 30.5 | 24.4 | 26.612 | 30.5 | 930.25 | 184.2 | 184.2 | #6 (D19) | 8 | 4629.5288 |  | 2.58 | 24 | #5 (D16) | 2 |  | 7 | 7 | 4721.3036 |  | R: Rectangular ties (around perimeter) | 90 | 8.01 | 4.3 |  | 0.0025 | 0.45 | 1 | 0.95 | 0.3 | 0.002 | 0.025 | 0 | TRUE | TRUE
Saatcioglu and Grira 1999, BG-1 (Rectangular) | Saatcioglu, Murat; and Grira, Mongi, "Confinement of Reinforced Concrete Columns with Welded Reinforcement Grids," American Concrete Institute, ACI Structural Journal, Vol. 96, No. 1, January-February 1999, pp. 29-39. |  | 1 |  | 346.7048 | 2.9 |  | 0.428 | 181710.54 | 35 | 28 | 28.247 | 35 | 1225 | 164.5 | 164.5 | #6 (D19) | 8 | 4645.84432 |  | 1.95 | 23.89 | #3 (D10) | 3 |  | 15.2 | 15.2 | 5812.404 |  | RI: Rectangular and interlocking ties | 90 | 4.29 | 1 |  | 0.006 | 0.7 | 1 | 0.95 | 0.4 | 0.022 | 0.015 | 0 | TRUE | TRUE
Saatcioglu and Grira 1999, BG-2 (Rectangular) | Saatcioglu, Murat; and Grira, Mongi, "Confinement of Reinforced Concrete Columns with Welded Reinforcement Grids," American Concrete Institute, ACI Structural Journal, Vol. 96, No. 1, January-February 1999, pp. 29-39. |  | 1 |  | 346.7048 | 2.9 |  | 0.428 | 181710.54 | 35 | 28 | 28.247 | 35 | 1225 | 164.5 | 164.5 | #6 (D19) | 8 | 4645.84432 |  | 1.95 | 23.89 | #3 (D10) | 3 |  | 7.6 | 7.6 | 5812.404 |  | RI: Rectangular and interlocking ties | 90 | 4.29 | 2 |  | 0.0025 | 0.7 | 1 | 0.95 | 0.3 | 0.045 | 0.015 | 0 | TRUE | TRUE
Saatcioglu and Grira 1999, BG-3 (Rectangular) | Saatcioglu, Murat; and Grira, Mongi, "Confinement of Reinforced Concrete Columns with Welded Reinforcement Grids," American Concrete Institute, ACI Structural Journal, Vol. 96, No. 1, January-February 1999, pp. 29-39. |  | 1 |  | 346.7048 | 2.9 |  | 0.2 | 84737.07 | 35 | 28 | 28.247 | 35 | 1225 | 164.5 | 164.5 | #6 (D19) | 8 | 4645.84432 |  | 1.95 | 23.89 | #3 (D10) | 3 |  | 7.6 | 7.6 | 5812.404 |  | RI: Rectangular and interlocking ties | 90 | 4.29 | 2 |  | 0.005 | 1 | 1.5 | 0.95 | 0.32 | 0.065 | 0.015 | 0 | TRUE | TRUE
Saatcioglu and Grira 1999, BG-4 (Rectangular) | Saatcioglu, Murat; and Grira, Mongi, "Confinement of Reinforced Concrete Columns with Welded Reinforcement Grids," American Concrete Institute, ACI Structural Journal, Vol. 96, No. 1, January-February 1999, pp. 29-39. |  | 1 |  | 346.7048 | 2.9 |  | 0.462 | 196088.31 | 35 | 28 | 28.247 | 35 | 1225 | 164.5 | 164.5 | #6 (D19) | 12 | 4645.84432 |  | 2.93 | 35.89 | #3 (D10) | 4 |  | 15.2 | 15.2 | 5812.404 |  | RI: Rectangular and interlocking ties | 90 | 5.58 | 1.3 |  | 0.006 | 0.65 | 1.5 | 0.95 | 0.35 | 0.04 | 0.017 | 0 | TRUE | TRUE
Saatcioglu and Grira 1999, BG-5 (Rectangular) | Saatcioglu, Murat; and Grira, Mongi, "Confinement of Reinforced Concrete Columns with Welded Reinforcement Grids," American Concrete Institute, ACI Structural Journal, Vol. 96, No. 1, January-February 1999, pp. 29-39. |  | 1 |  | 346.7048 | 2.9 |  | 0.462 | 196088.31 | 35 | 28 | 28.247 | 35 | 1225 | 164.5 | 164.5 | #6 (D19) | 12 | 4645.84432 |  | 2.93 | 35.89 | #3 (D10) | 4 |  | 7.6 | 7.6 | 5812.404 |  | RI: Rectangular and interlocking ties | 90 | 5.8 | 2.7 |  | 0.0055 | 1 | 1.5 | 0.95 | 0.4 | 0.055 | 0.025 | 0 | TRUE | TRUE
Saatcioglu and Grira 1999, BG-6 (Rectangular) | Saatcioglu, Murat; and Grira, Mongi, "Confinement of Reinforced Concrete Columns with Welded Reinforcement Grids," American Concrete Institute, ACI Structural Journal, Vol. 96, No. 1, January-February 1999, pp. 29-39. |  | 1 |  | 346.7048 | 2.9 |  | 0.456 | 193743 | 35 | 28 | 28.247 | 35 | 1225 | 164.5 | 164.5 | #9 (D29) | 4 | 4872.22216 |  | 2.29 | 28.05 | #3 (D10) | 4 |  | 7.6 | 7.6 | 5812.404 |  | RI: Rectangular and interlocking ties | 90 | 5.8 | 2.7 |  | 0.005 | 1 | 1.5 | 0.95 | 0.35 | 0.05 | 0.03 | 0 | TRUE | TRUE
Saatcioglu and Grira 1999, BG-7 (Rectangular) | Saatcioglu, Murat; and Grira, Mongi, "Confinement of Reinforced Concrete Columns with Welded Reinforcement Grids," American Concrete Institute, ACI Structural Journal, Vol. 96, No. 1, January-February 1999, pp. 29-39. |  | 1 |  | 346.7048 | 2.9 |  | 0.462 | 196088.31 | 35 | 28 | 28.565 | 35 | 1225 | 164.5 | 164.5 | #6 (D19) | 12 | 4645.84432 |  | 2.93 | 35.89 | #2 (D6) | 4 |  | 7.6 | 7.6 | 5914.376 |  | RI: Rectangular and interlocking ties | 90 | 2.82 | 1.3 |  | 0.005 | 0.95 | 1.5 | 0.95 | 0.35 | 0.055 | 0.021 | 0 | TRUE | TRUE
Saatcioglu and Grira 1999, BG-8 (Rectangular) | Saatcioglu, Murat; and Grira, Mongi, "Confinement of Reinforced Concrete Columns with Welded Reinforcement Grids," American Concrete Institute, ACI Structural Journal, Vol. 96, No. 1, January-February 1999, pp. 29-39. |  | 1 |  | 346.7048 | 2.9 |  | 0.231 | 97993.17 | 35 | 28 | 28.565 | 35 | 1225 | 164.5 | 164.5 | #6 (D19) | 12 | 4645.84432 |  | 2.93 | 35.89 | #2 (D6) | 4 |  | 7.6 | 7.6 | 5914.376 |  | RI: Rectangular and interlocking ties | 90 | 2.82 | 1.3 |  | 0.005 | 1 | 1.5 | 0.95 | 0.3 | 0.062 | 0.02 | 0 | TRUE | TRUE
Saatcioglu and Grira 1999, BG-9 (Rectangular) | Saatcioglu, Murat; and Grira, Mongi, "Confinement of Reinforced Concrete Columns with Welded Reinforcement Grids," American Concrete Institute, ACI Structural Journal, Vol. 96, No. 1, January-February 1999, pp. 29-39. |  | 1 |  | 346.7048 | 2.9 |  | 0.462 | 196088.31 | 35 | 28 | 28.565 | 35 | 1225 | 164.5 | 164.5 | #5 (D16) | 20 | 4362.36216 |  | 3.28 | 40.18 | #2 (D6) | 4 |  | 7.6 | 7.6 | 5914.376 |  | RI: Rectangular and interlocking ties | 90 | 2.82 | 1.3 |  | 0.007 | 0.8 | 1.5 | 0.95 | 0.35 | 0.061 | 0.02 | 0 | TRUE | TRUE
Saatcioglu and Grira 1999, BG-10 (Rectangular) | Saatcioglu, Murat; and Grira, Mongi, "Confinement of Reinforced Concrete Columns with Welded Reinforcement Grids," American Concrete Institute, ACI Structural Journal, Vol. 96, No. 1, January-February 1999, pp. 29-39. |  | 1 |  | 346.7048 | 2.9 |  | 0.462 | 196088.31 | 35 | 28 | 28.247 | 35 | 1225 | 164.5 | 164.5 | #5 (D16) | 20 | 4362.36216 |  | 3.28 | 40.18 | #3 (D10) | 4 |  | 7.6 | 7.6 | 5812.404 |  | RI: Rectangular and interlocking ties | 90 | 5.8 | 2.7 |  | 0.006 | 1 | 1.5 | 0.95 | 0.32 | 0.06 | 0.025 | 0 | TRUE | TRUE
Matamoros et al. 1999,C10-05N (Rectangular) | Matamoros, A.B.; "Study of Drift Limits for High-Strength Concrete Columns," Department of Civil Engineering, University of Illinois at Urbana-Champaign, Urbana, Illinois, Oct 1999. |  | 1 |  | 709.72512 | 4 |  | 0.05 | 14479.74 | 20.3 | 16.24 | 11.347 | 20.3 | 412.09 | 61 | 61 | #5 (D16) | 4 | 5976.57892 |  | 1.93 | 7.95 | #3 (D10) | 2 |  | 7.62 | 7.62 | 4148.22096 |  | R: Rectangular ties (around perimeter) | 90 | 0.86 | 1 |  | 0.0025 | 0.7 | 1.5 | 0.95 | 0.29 | 0.065 | 0.02 | 0 | TRUE | TRUE
Matamoros et al. 1999,C10-05S (Rectangular) | Matamoros, A.B.; "Study of Drift Limits for High-Strength Concrete Columns," Department of Civil Engineering, University of Illinois at Urbana-Champaign, Urbana, Illinois, Oct 1999. |  | 1 |  | 709.72512 | 3.98 |  | 0.05 | 14479.74 | 20.3 | 16.24 | 11.387 | 20.3 | 412.09 | 61 | 61 | #5 (D16) | 4 | 5976.57892 |  | 1.93 | 7.95 | #3 (D10) | 2 |  | 7.62 | 7.62 | 4148.22096 |  | R: Rectangular ties (around perimeter) | 90 | 0.87 | 1 |  | 0.0025 | 0.7 | 1.5 | 0.95 | 0.29 | 0.065 | 0.02 | 0 | TRUE | TRUE
Matamoros et al. 1999,C10-10N (Rectangular) | Matamoros, A.B.; "Study of Drift Limits for High-Strength Concrete Columns," Department of Civil Engineering, University of Illinois at Urbana-Champaign, Urbana, Illinois, Oct 1999. |  | 1 |  | 691.37016 | 2.58 |  | 0.102 | 29061.45 | 20.3 | 16.24 | 14.187 | 20.3 | 412.09 | 61 | 61 | #5 (D16) | 4 | 5835.85756 |  | 1.93 | 7.95 | #3 (D10) | 2 |  | 7.62 | 7.62 | 5238.30164 |  | R: Rectangular ties (around perimeter) | 90 | 1.08 | 1 |  | 0.0025 | 0.85 | 1.5 | 0.95 | 0.33 | 0.065 | 0.025 | 0 | TRUE | TRUE
Matamoros et al. 1999,C10-10S (Rectangular) | Matamoros, A.B.; "Study of Drift Limits for High-Strength Concrete Columns," Department of Civil Engineering, University of Illinois at Urbana-Champaign, Urbana, Illinois, Oct 1999. |  | 1 |  | 691.37016 | 2.38 |  | 0.102 | 29061.45 | 20.3 | 16.24 | 14.587 | 20.3 | 412.09 | 61 | 61 | #5 (D16) | 4 | 5846.05476 |  | 1.93 | 7.95 | #3 (D10) | 2 |  | 7.72 | 7.72 | 5248.49884 |  | R: Rectangular ties (around perimeter) | 90 | 1.13 | 1 |  | 0.0025 | 0.85 | 1.5 | 0.95 | 0.33 | 0.065 | 0.025 | 0 | TRUE | TRUE
Matamoros et al. 1999,C10-20N (Rectangular) | Matamoros, A.B.; "Study of Drift Limits for High-Strength Concrete Columns," Department of Civil Engineering, University of Illinois at Urbana-Champaign, Urbana, Illinois, Oct 1999. |  | 1 |  | 667.9166 | 2.2 |  | 0.211 | 58020.93 | 20.3 | 16.24 | 14.947 | 20.3 | 412.09 | 61 | 61 | #5 (D16) | 4 | 5835.85756 |  | 1.93 | 7.95 | #3 (D10) | 2 |  | 7.62 | 7.62 | 5238.30164 |  | R: Rectangular ties (around perimeter) | 90 | 1.14 | 1 |  | 0.0025 | 0.8 | 1.5 | 0.95 | 0.3 | 0.055 | 0.02 | 0 | TRUE | TRUE
Matamoros et al. 1999,C10-20S (Rectangular) | Matamoros, A.B.; "Study of Drift Limits for High-Strength Concrete Columns," Department of Civil Engineering, University of Illinois at Urbana-Champaign, Urbana, Illinois, Oct 1999. |  | 1 |  | 667.9166 | 1.46 |  | 0.211 | 58020.93 | 20.3 | 16.24 | 16.427 | 20.3 | 412.09 | 61 | 61 | #5 (D16) | 4 | 5846.05476 |  | 1.93 | 7.95 | #3 (D10) | 2 |  | 7.72 | 7.72 | 5248.49884 |  | R: Rectangular ties (around perimeter) | 90 | 1.27 | 1 |  | 0.0025 | 0.8 | 1.5 | 0.95 | 0.3 | 0.055 | 0.02 | 0 | TRUE | TRUE
Matamoros et al. 1999,C5-00N (Rectangular) | Matamoros, A.B.; "Study of Drift Limits for High-Strength Concrete Columns," Department of Civil Engineering, University of Illinois at Urbana-Champaign, Urbana, Illinois, Oct 1999. |  | 1 |  | 386.47388 | 2.4 |  | 0.2 | 31852.4 | 20.3 | 16.24 | 14.547 | 20.3 | 412.09 | 61 | 61 | #5 (D16) | 4 | 5835.85756 |  | 1.93 | 7.95 | #3 (D10) | 2 |  | 7.62 | 7.62 | 5238.30164 |  | R: Rectangular ties (around perimeter) | 90 | 1.11 | 1 |  | 0.004 | 0.8 | 1.5 | 0.95 | 0.34 | 0.071 | 0.02 | 0 | TRUE | TRUE
Matamoros et al. 1999,C5-00S (Rectangular) | Matamoros, A.B.; "Study of Drift Limits for High-Strength Concrete Columns," Department of Civil Engineering, University of Illinois at Urbana-Champaign, Urbana, Illinois, Oct 1999. |  | 1 |  | 386.47388 | 2.78 |  | 0.2 | 31852.4 | 20.3 | 16.24 | 13.787 | 20.3 | 412.09 | 61 | 61 | #5 (D16) | 4 | 5846.05476 |  | 1.93 | 7.95 | #3 (D10) | 2 |  | 7.72 | 7.72 | 5248.49884 |  | R: Rectangular ties (around perimeter) | 90 | 1.06 | 1 |  | 0.004 | 0.8 | 1.5 | 0.95 | 0.34 | 0.071 | 0.02 | 0 | TRUE | TRUE
Matamoros et al. 1999,C5-20N (Rectangular) | Matamoros, A.B.; "Study of Drift Limits for High-Strength Concrete Columns," Department of Civil Engineering, University of Illinois at Urbana-Champaign, Urbana, Illinois, Oct 1999. |  | 1 |  | 492.52476 | 3.83 |  | 0.143 | 29061.45 | 20.3 | 16.24 | 11.687 | 20.3 | 412.09 | 61 | 61 | #5 (D16) | 4 | 5976.57892 |  | 1.93 | 7.95 | #3 (D10) | 2 |  | 7.62 | 7.62 | 4148.22096 |  | R: Rectangular ties (around perimeter) | 90 | 0.89 | 1 |  | 0.003 | 0.8 | 1.5 | 0.95 | 0.5 | 0.053 | 0.017 | 0 | None | TRUE
Matamoros et al. 1999,C5-20S (Rectangular) | Matamoros, A.B.; "Study of Drift Limits for High-Strength Concrete Columns," Department of Civil Engineering, University of Illinois at Urbana-Champaign, Urbana, Illinois, Oct 1999. |  | 1 |  | 492.52476 | 3.9 |  | 0.143 | 29061.45 | 20.3 | 16.24 | 11.547 | 20.3 | 412.09 | 61 | 61 | #5 (D16) | 4 | 5986.77612 |  | 1.93 | 7.95 | #3 (D10) | 2 |  | 7.72 | 7.72 | 4158.41816 |  | R: Rectangular ties (around perimeter) | 90 | 0.89 | 1 |  | 0.003 | 0.8 | 1.5 | 0.95 | 0.5 | 0.053 | 0.017 | 0 | None | TRUE
Matamoros et al. 1999,C5-40N (Rectangular) | Matamoros, A.B.; "Study of Drift Limits for High-Strength Concrete Columns," Department of Civil Engineering, University of Illinois at Urbana-Champaign, Urbana, Illinois, Oct 1999. |  | 1 |  | 388.51332 | 2.07 |  | 0.362 | 58020.93 | 20.3 | 16.24 | 15.207 | 20.3 | 412.09 | 61 | 61 | #5 (D16) | 4 | 5835.85756 |  | 1.93 | 7.95 | #3 (D10) | 2 |  | 7.62 | 7.62 | 5238.30164 |  | R: Rectangular ties (around perimeter) | 90 | 1.16 | 1 |  | 0.005 | 0.8 | 1.3 | 0.95 | 0.22 | 0.038 | 0.015 | 0 | TRUE | TRUE
Matamoros et al. 1999,C5-40S (Rectangular) | Matamoros, A.B.; "Study of Drift Limits for High-Strength Concrete Columns," Department of Civil Engineering, University of Illinois at Urbana-Champaign, Urbana, Illinois, Oct 1999. |  | 1 |  | 388.51332 | 2.07 |  | 0.362 | 58020.93 | 20.3 | 16.24 | 15.207 | 20.3 | 412.09 | 61 | 61 | #5 (D16) | 4 | 5846.05476 |  | 1.93 | 7.95 | #3 (D10) | 2 |  | 7.72 | 7.72 | 5248.49884 |  | R: Rectangular ties (around perimeter) | 90 | 1.17 | 1 |  | 0.005 | 0.8 | 1.3 | 0.95 | 0.22 | 0.038 | 0.015 | 0 | TRUE | TRUE
Mo and Wang 2000,C1-1 (Rectangular) | Mo, Y.L.; and Wang, S.J., "Seismic Behavior of RC Columns with Various Tie Configurations", Journal of Structural Engineering, ASCE, Vol. 126 No.10, October, 2000, pp. 1122-1130 |  | 1 |  | 253.91028 | 3.4 |  | 0.113 | 45886.5 | 40 | 32 | 32.565 | 40 | 1600 | 140 | 140 | #6 (D19) | 12 | 5068.0084 |  | 2.14 | 34.24 | #2 (D6) | 4 |  | 5 | 5 | 4685.6134 |  | RJ: Rectangular ties with J-hooks | 90 | 1.27 | 0.78 |  | 0.004 | 0.95 | 1.5 | 0.95 | 0.75 | 0.052 | 0.025 | 0 | None | TRUE
Mo and Wang 2000,C1-2 (Rectangular) | Mo, Y.L.; and Wang, S.J., "Seismic Behavior of RC Columns with Various Tie Configurations", Journal of Structural Engineering, ASCE, Vol. 126 No.10, October, 2000, pp. 1122-1130 |  | 1 |  | 272.26524 | 3.4 |  | 0.158 | 68829.75 | 40 | 32 | 32.565 | 40 | 1600 | 140 | 140 | #6 (D19) | 12 | 5068.0084 |  | 2.14 | 34.24 | #2 (D6) | 4 |  | 5 | 5 | 4685.6134 |  | RJ: Rectangular ties with J-hooks | 90 | 1.27 | 0.78 |  | 0.012 | 1 | 1.8 | 0.95 | 0.72 | 0.055 | 0.035 | 0 | None | TRUE
Mo and Wang 2000,C1-3 (Rectangular) | Mo, Y.L.; and Wang, S.J., "Seismic Behavior of RC Columns with Various Tie Configurations", Journal of Structural Engineering, ASCE, Vol. 126 No.10, October, 2000, pp. 1122-1130 |  | 1 |  | 266.14692 | 3.4 |  | 0.216 | 91773 | 40 | 32 | 32.565 | 40 | 1600 | 140 | 140 | #6 (D19) | 12 | 5068.0084 |  | 2.14 | 34.24 | #2 (D6) | 4 |  | 5 | 5 | 4685.6134 |  | RJ: Rectangular ties with J-hooks | 90 | 1.27 | 0.78 |  | 0.01 | 0.9 | 2 | 0.95 | 0.75 | 0.057 | 0.026 | 0 | None | TRUE
Mo and Wang 2000,C2-1 (Rectangular) | Mo, Y.L.; and Wang, S.J., "Seismic Behavior of RC Columns with Various Tie Configurations", Journal of Structural Engineering, ASCE, Vol. 126 No.10, October, 2000, pp. 1122-1130 |  | 1 |  | 257.98916 | 3.4 |  | 0.111 | 45886.5 | 40 | 32 | 32.565 | 40 | 1600 | 140 | 140 | #6 (D19) | 12 | 5068.0084 |  | 2.14 | 34.24 | #2 (D6) | 4 |  | 5.2 | 5.2 | 4685.6134 |  | RI: Rectangular and interlocking ties | 90 | 1.27 | 0.75 |  | 0.008 | 1 | 2 | 0.95 | 0.7 | 0.0585 | 0.028 | 0 | None | TRUE
Mo and Wang 2000,C2-2 (Rectangular) | Mo, Y.L.; and Wang, S.J., "Seismic Behavior of RC Columns with Various Tie Configurations", Journal of Structural Engineering, ASCE, Vol. 126 No.10, October, 2000, pp. 1122-1130 |  | 1 |  | 276.34412 | 3.4 |  | 0.156 | 68829.75 | 40 | 32 | 32.565 | 40 | 1600 | 140 | 140 | #6 (D19) | 12 | 5068.0084 |  | 2.14 | 34.24 | #2 (D6) | 4 |  | 5.2 | 5.2 | 4685.6134 |  | RI: Rectangular and interlocking ties | 90 | 1.27 | 0.75 |  | 0.008 | 1.1 | 2 | 0.95 | 0.7 | 0.058 | 0.025 | 0 | None | TRUE
Mo and Wang 2000,C2-3 (Rectangular) | Mo, Y.L.; and Wang, S.J., "Seismic Behavior of RC Columns with Various Tie Configurations", Journal of Structural Engineering, ASCE, Vol. 126 No.10, October, 2000, pp. 1122-1130 |  | 1 |  | 273.28496 | 3.4 |  | 0.21 | 91773 | 40 | 32 | 32.565 | 40 | 1600 | 140 | 140 | #6 (D19) | 12 | 5068.0084 |  | 2.14 | 34.24 | #2 (D6) | 4 |  | 5.2 | 5.2 | 4685.6134 |  | RI: Rectangular and interlocking ties | 90 | 1.27 | 0.75 |  | 0.008 | 0.95 | 1.7 | 0.95 | 0.65 | 0.055 | 0.025 | 0 | None | TRUE
Mo and Wang 2000,C3-1 (Rectangular) | Mo, Y.L.; and Wang, S.J., "Seismic Behavior of RC Columns with Various Tie Configurations", Journal of Structural Engineering, ASCE, Vol. 126 No.10, October, 2000, pp. 1122-1130 |  | 1 |  | 269.20608 | 3.4 |  | 0.107 | 45886.5 | 40 | 32 | 32.565 | 40 | 1600 | 140 | 140 | #6 (D19) | 12 | 5068.0084 |  | 2.14 | 34.24 | #2 (D6) | 4 |  | 5.4 | 5.4 | 4685.6134 |  | RI: Rectangular and interlocking ties | 90 | 1.27 | 0.72 |  | 0.008 | 1.1 | 2 | 0.95 | 0.7 | 0.054 | 0.025 | 0 | None | TRUE
Mo and Wang 2000,C3-2 (Rectangular) | Mo, Y.L.; and Wang, S.J., "Seismic Behavior of RC Columns with Various Tie Configurations", Journal of Structural Engineering, ASCE, Vol. 126 No.10, October, 2000, pp. 1122-1130 |  | 1 |  | 280.423 | 3.4 |  | 0.154 | 68829.75 | 40 | 32 | 32.565 | 40 | 1600 | 140 | 140 | #6 (D19) | 12 | 5068.0084 |  | 2.14 | 34.24 | #2 (D6) | 4 |  | 5.4 | 5.4 | 4685.6134 |  | RI: Rectangular and interlocking ties | 90 | 1.27 | 0.72 |  | 0.01 | 1.07 | 2.5 | 0.95 | 0.7 | 0.06 | 0.028 | 0 | None | TRUE
Mo and Wang 2000,C3-3 (Rectangular) | Mo, Y.L.; and Wang, S.J., "Seismic Behavior of RC Columns with Various Tie Configurations", Journal of Structural Engineering, ASCE, Vol. 126 No.10, October, 2000, pp. 1122-1130 |  | 1 |  | 274.30468 | 3.4 |  | 0.209 | 91773 | 40 | 32 | 32.565 | 40 | 1600 | 140 | 140 | #6 (D19) | 12 | 5068.0084 |  | 2.14 | 34.24 | #2 (D6) | 4 |  | 5.4 | 5.4 | 4685.6134 |  | RI: Rectangular and interlocking ties | 90 | 1.27 | 0.72 |  | 0.009 | 1 | 2.2 | 0.95 | 0.7 | 0.065 | 0.03 | 0 | None | TRUE
Aboutaha and Machado 1999, ORC1 (Rectangular) | Aboutaha, R.S.; and Machado, R.I., "Seismic Resistance of Steel-Tubed High-Strength Reinforced-Concrete Columns", Journal of Structural Engineering, May 1999, pp. 485-494. |  | 1 |  | 846.3676 | 1.15 |  | 0 | 0 | 50.8 | 40.64 | 47.547 | 30.5 | 1549.4 | 182.9 | 182.9 | #8 (D25) | 8 | 4221.6251 |  | 2.53 | 39.2 | #3 (D10) | 4 |  | 7.5 | 7.5 | 4221.6251 |  | RJ: Rectangular ties with J-hooks | 90 | 2.84 | 1.39 | 1.1 | 0.006 | 0.85 | 1.6 | 0.95 | 0.38 | 0.06 | 0.021 | 0 | TRUE | TRUE
Aboutaha and Machado 1999, ORC2 (Rectangular) | Aboutaha, R.S.; and Machado, R.I., "Seismic Resistance of Steel-Tubed High-Strength Reinforced-Concrete Columns", Journal of Structural Engineering, May 1999, pp. 485-494. |  | 1 |  | 846.3676 | 1.15 |  | 0.12 | 157339.71 | 50.8 | 40.64 | 47.547 | 30.5 | 1549.4 | 182.9 | 182.9 | #8 (D25) | 8 | 4221.6251 |  | 2.53 | 39.2 | #3 (D10) | 4 |  | 7.5 | 7.5 | 4221.6251 |  | RJ: Rectangular ties with J-hooks | 90 | 2.84 | 1.39 |  | 0.006 | 0.9 | 1.5 | 0.95 | 0.35 | 0.05 | 0.015 | 0 | TRUE | TRUE
Aboutaha and Machado 1999, ORC3 (Rectangular) | Aboutaha, R.S.; and Machado, R.I., "Seismic Resistance of Steel-Tubed High-Strength Reinforced-Concrete Columns", Journal of Structural Engineering, May 1999, pp. 485-494. |  | 1 |  | 846.3676 | 1.15 |  | 0.16 | 209854.26 | 50.8 | 40.64 | 47.547 | 30.5 | 1549.4 | 182.9 | 182.9 | #8 (D25) | 8 | 4221.6251 |  | 2.53 | 39.2 | #3 (D10) | 4 |  | 7.5 | 7.5 | 4221.6251 |  | RJ: Rectangular ties with J-hooks | 90 | 2.84 | 1.39 |  | 0.006 | 0.65 | 1.5 | 0.95 | 0.25 | 0.04 | 0.015 | 0 | TRUE | TRUE
Thomsen and Wallace 1994, A1 (Rectangular) | Thomsen, John; and Wallace, John, "Lateral Load Behavior of Reinforced Concrete Columns Constructed Using High-Strength Materials," American Concrete Institute, ACI Structural Journal, Vol. 91, No. 5, September-October 1994, pp. 605-615. |  | 1 |  | 1047.25244 | 1.11 |  | 0.2 | 48646.47 | 15.24 | 12.192 | 12.702 | 15.24 | 232.2576 | 59.69 | 59.69 | #3 (D10) | 8 | 5272.97212 |  | 2.45 | 5.69 | #1 (D3) | 3 |  | 2.54 | 2.54 | 8086.3796 |  | RJ: Rectangular ties with J-hooks | 90 | 0.24 | 0.74 |  | 0.017 | 0.7 | 1.1 | 0.75 | 0.32 | 0.048 | 0.02 | 0 | TRUE | TRUE
Thomsen and Wallace 1994, A3 (Rectangular) | Thomsen, John; and Wallace, John, "Lateral Load Behavior of Reinforced Concrete Columns Constructed Using High-Strength Materials," American Concrete Institute, ACI Structural Journal, Vol. 91, No. 5, September-October 1994, pp. 605-615. |  | 1 |  | 880.01836 | 1.11 |  | 0.2 | 40889.97 | 15.24 | 12.192 | 12.702 | 15.24 | 232.2576 | 59.69 | 59.69 | #3 (D10) | 8 | 5272.97212 |  | 2.45 | 5.69 | #1 (D3) | 3 |  | 2.54 | 2.54 | 8086.3796 |  | RJ: Rectangular ties with J-hooks | 90 | 0.24 | 0.74 |  | 0.006 | 0.7 | 1 | 0.95 | 0.4 | 0.04 | 0.015 | 0 | TRUE | TRUE
Thomsen and Wallace 1994, B1 (Rectangular) | Thomsen, John; and Wallace, John, "Lateral Load Behavior of Reinforced Concrete Columns Constructed Using High-Strength Materials," American Concrete Institute, ACI Structural Journal, Vol. 91, No. 5, September-October 1994, pp. 605-615. |  | 1 |  | 892.255 | 1.11 |  | 0.1 | 20723.3 | 15.24 | 12.192 | 12.702 | 15.24 | 232.2576 | 59.69 | 59.69 | #3 (D10) | 8 | 4640.74572 |  | 2.45 | 5.69 | #1 (D3) | 3 |  | 2.54 | 2.54 | 8086.3796 |  | RD: Rectangular and diagonal ties | 90 | 0.24 | 0.74 |  | 0.004 | 0.95 | 1.3 | 0.9 | 0.4 | 0.05 | 0.02 | 0 | TRUE | TRUE
Thomsen and Wallace 1994, B2 (Rectangular) | Thomsen, John; and Wallace, John, "Lateral Load Behavior of Reinforced Concrete Columns Constructed Using High-Strength Materials," American Concrete Institute, ACI Structural Journal, Vol. 91, No. 5, September-October 1994, pp. 605-615. |  | 1 |  | 850.44648 | 1.11 |  | 0.1 | 19782.18 | 15.24 | 12.192 | 12.702 | 15.24 | 232.2576 | 59.69 | 59.69 | #3 (D10) | 8 | 4640.74572 |  | 2.45 | 5.69 | #1 (D3) | 3 |  | 2.54 | 2.54 | 8086.3796 |  | RD: Rectangular and diagonal ties | 90 | 0.24 | 0.74 |  | 0.004 | 0.95 | 1.3 | 0.85 | 0.45 | 0.05 | 0.02 | 0 | TRUE | TRUE
Thomsen and Wallace 1994, B3 (Rectangular) | Thomsen, John; and Wallace, John, "Lateral Load Behavior of Reinforced Concrete Columns Constructed Using High-Strength Materials," American Concrete Institute, ACI Structural Journal, Vol. 91, No. 5, September-October 1994, pp. 605-615. |  | 1 |  | 917.748 | 1.11 |  | 0.2 | 42623.46 | 15.24 | 12.192 | 12.702 | 15.24 | 232.2576 | 59.69 | 59.69 | #3 (D10) | 8 | 4640.74572 |  | 2.45 | 5.69 | #1 (D3) | 3 |  | 2.54 | 2.54 | 8086.3796 |  | RD: Rectangular and diagonal ties | 90 | 0.24 | 0.74 |  | 0.004 | 0.95 | 1.3 | 0.9 | 0.4 | 0.048 | 0.02 | 0 | TRUE | TRUE
Thomsen and Wallace 1994, C1 (Rectangular) | Thomsen, John; and Wallace, John, "Lateral Load Behavior of Reinforced Concrete Columns Constructed Using High-Strength Materials," American Concrete Institute, ACI Structural Journal, Vol. 91, No. 5, September-October 1994, pp. 605-615. |  | 1 |  | 688.311 | 1.11 |  | 0.2 | 31973.09 | 15.24 | 12.192 | 12.702 | 15.24 | 232.2576 | 59.69 | 59.69 | #3 (D10) | 8 | 4851.82776 |  | 2.45 | 5.69 | #1 (D3) | 3 |  | 2.54 | 2.54 | 12868.8664 |  | RD: Rectangular and diagonal ties | 90 | 0.24 | 0.74 |  | 0.009 | 0.7 | 1 | 0.95 | 0.25 | 0.045 | 0.015 | 0 | TRUE | TRUE
Thomsen and Wallace 1994, C2 (Rectangular) | Thomsen, John; and Wallace, John, "Lateral Load Behavior of Reinforced Concrete Columns Constructed Using High-Strength Materials," American Concrete Institute, ACI Structural Journal, Vol. 91, No. 5, September-October 1994, pp. 605-615. |  | 1 |  | 760.71112 | 1.11 |  | 0.1 | 17640.81 | 15.24 | 12.192 | 12.702 | 15.24 | 232.2576 | 59.69 | 59.69 | #3 (D10) | 8 | 4851.82776 |  | 2.45 | 5.69 | #1 (D3) | 3 |  | 2.54 | 2.54 | 12868.8664 |  | RD: Rectangular and diagonal ties | 90 | 0.24 | 0.74 |  | 0.007 | 0.7 | 1.3 | 0.95 | 0.35 | 0.06 | 0.015 | 0 | TRUE | TRUE
Thomsen and Wallace 1994, C3 (Rectangular) | Thomsen, John; and Wallace, John, "Lateral Load Behavior of Reinforced Concrete Columns Constructed Using High-Strength Materials," American Concrete Institute, ACI Structural Journal, Vol. 91, No. 5, September-October 1994, pp. 605-615. |  | 1 |  | 834.13096 | 1.11 |  | 0.2 | 38748.6 | 15.24 | 12.192 | 12.702 | 15.24 | 232.2576 | 59.69 | 59.69 | #3 (D10) | 8 | 4851.82776 |  | 2.45 | 5.69 | #1 (D3) | 3 |  | 2.54 | 2.54 | 12868.8664 |  | RD: Rectangular and diagonal ties | 90 | 0.24 | 0.74 |  | 0.005 | 0.7 | 1 | 0.95 | 0.3 | 0.045 | 0.015 | 0 | TRUE | TRUE
Thomsen and Wallace 1994, D1 (Rectangular) | Thomsen, John; and Wallace, John, "Lateral Load Behavior of Reinforced Concrete Columns Constructed Using High-Strength Materials," American Concrete Institute, ACI Structural Journal, Vol. 91, No. 5, September-October 1994, pp. 605-615. |  | 1 |  | 772.94776 | 1.11 |  | 0.2 | 35893.44 | 15.24 | 12.192 | 12.702 | 15.24 | 232.2576 | 59.69 | 59.69 | #3 (D10) | 8 | 4851.82776 |  | 2.45 | 5.69 | #1 (D3) | 3 |  | 3.18 | 3.18 | 12868.8664 |  | RD: Rectangular and diagonal ties | 90 | 0.24 | 0.59 |  | 0.004 | 0.6 | 1 | 0.95 | 0.3 | 0.043 | 0.015 | 0 | TRUE | TRUE
Thomsen and Wallace 1994, D2 (Rectangular) | Thomsen, John; and Wallace, John, "Lateral Load Behavior of Reinforced Concrete Columns Constructed Using High-Strength Materials," American Concrete Institute, ACI Structural Journal, Vol. 91, No. 5, September-October 1994, pp. 605-615. |  | 1 |  | 887.1564 | 1.11 |  | 0.2 | 41195.88 | 15.24 | 12.192 | 12.702 | 15.24 | 232.2576 | 59.69 | 59.69 | #3 (D10) | 8 | 4851.82776 |  | 2.45 | 5.69 | #1 (D3) | 3 |  | 3.81 | 3.81 | 12868.8664 |  | RD: Rectangular and diagonal ties | 90 | 0.24 | 0.49 |  | 0.004 | 0.5 | 1 | 0.95 | 0.3 | 0.043 | 0.015 | 0 | TRUE | TRUE
Thomsen and Wallace 1994, D3 (Rectangular) | Thomsen, John; and Wallace, John, "Lateral Load Behavior of Reinforced Concrete Columns Constructed Using High-Strength Materials," American Concrete Institute, ACI Structural Journal, Vol. 91, No. 5, September-October 1994, pp. 605-615. |  | 1 |  | 726.04064 | 1.11 |  | 0.2 | 33752.07 | 15.24 | 12.192 | 12.702 | 15.24 | 232.2576 | 59.69 | 59.69 | #3 (D10) | 8 | 4851.82776 |  | 2.45 | 5.69 | #1 (D3) | 3 |  | 4.45 | 4.45 | 12868.8664 |  | RD: Rectangular and diagonal ties | 90 | 0.24 | 0.42 |  | 0.004 | 0.45 | 1 | 0.95 | 0.3 | 0.04 | 0.015 | 0 | TRUE | TRUE
Paultre and Legeron, 2000, No. 1006015 (Rectangular) | Legeron, F.; and Paultre, P., " Behavior of High-Strength Concrete Columns under Cyclic Flexure and Constant Axial Load", American Concrete Institute, ACI Structural Journal, Vol. 97, No. 4, July-August 2000, pp. 591-601. |  | 1 |  | 942.22128 | 1.9 |  | 0.14 | 122364 | 30.5 | 24.4 | 25.43 | 30.5 | 930.25 | 200 | 200 | #6 (D19) | 8 | 4598.9372 |  | 2.15 | 20 | #4 (D13) | 3 |  | 6 | 6 | 3987.1052 |  | RD: Rectangular and diagonal ties | 90 | 3.81 | 2.5 |  | 0.004 | 0.9 | 1.5 | 0.95 | 0.35 | 0.095 | 0.02 | 0 | TRUE | TRUE
Paultre and Legeron, 2000, No. 1006025 (Rectangular) | Legeron, F.; and Paultre, P., " Behavior of High-Strength Concrete Columns under Cyclic Flexure and Constant Axial Load", American Concrete Institute, ACI Structural Journal, Vol. 97, No. 4, July-August 2000, pp. 591-601. |  | 1 |  | 951.39876 | 1.9 |  | 0.277 | 244728 | 30.5 | 24.4 | 25.43 | 30.5 | 930.25 | 200 | 200 | #6 (D19) | 8 | 4384.796 |  | 2.15 | 20 | #4 (D13) | 3 |  | 6 | 6 | 3987.1052 |  | RD: Rectangular and diagonal ties | 90 | 3.81 | 2.5 |  | 0.004 | 0.75 | 1.5 | 0.95 | 0.35 | 0.072 | 0.025 | 0 | TRUE | TRUE
Paultre and Legeron, 2000, No. 1006040 (Rectangular) | Legeron, F.; and Paultre, P., " Behavior of High-Strength Concrete Columns under Cyclic Flexure and Constant Axial Load", American Concrete Institute, ACI Structural Journal, Vol. 97, No. 4, July-August 2000, pp. 591-601. |  | 1 |  | 1001.36504 | 1.9 |  | 0.394 | 367092 | 30.5 | 24.4 | 25.43 | 30.5 | 930.25 | 200 | 200 | #6 (D19) | 8 | 4598.9372 |  | 2.15 | 20 | #4 (D13) | 3 |  | 6 | 6 | 4262.4296 |  | RD: Rectangular and diagonal ties | 90 | 3.81 | 2.5 |  | 0.004 | 0.55 | 1.5 | 0.95 | 0.3 | 0.05 | 0.025 | 0 | TRUE | TRUE
Paultre and Legeron, 2000, No. 10013015 (Rectangular) | Legeron, F.; and Paultre, P., " Behavior of High-Strength Concrete Columns under Cyclic Flexure and Constant Axial Load", American Concrete Institute, ACI Structural Journal, Vol. 97, No. 4, July-August 2000, pp. 591-601. |  | 1 |  | 966.69456 | 1.9 |  | 0.136 | 122364 | 30.5 | 24.4 | 25.43 | 30.5 | 930.25 | 200 | 200 | #6 (D19) | 8 | 4598.9372 |  | 2.15 | 20 | #4 (D13) | 3 |  | 13 | 13 | 3987.1052 |  | RD: Rectangular and diagonal ties | 90 | 3.8 | 1.15 |  | 0.004 | 0.7 | 1.5 | 0.95 | 0.28 | 0.05 | 0.02 | 0 | TRUE | TRUE
Paultre and Legeron, 2000, No. 10013025 (Rectangular) | Legeron, F.; and Paultre, P., " Behavior of High-Strength Concrete Columns under Cyclic Flexure and Constant Axial Load", American Concrete Institute, ACI Structural Journal, Vol. 97, No. 4, July-August 2000, pp. 591-601. |  | 1 |  | 996.26644 | 1.9 |  | 0.264 | 244728 | 30.5 | 24.4 | 25.43 | 30.5 | 930.25 | 200 | 200 | #6 (D19) | 8 | 4384.796 |  | 2.15 | 20 | #4 (D13) | 3 |  | 13 | 13 | 3987.1052 |  | RD: Rectangular and diagonal ties | 90 | 3.8 | 1.15 |  | 0.004 | 0.5 | 1 | 0.95 | 0.25 | 0.035 | 0.02 | 0 | TRUE | TRUE
Paultre and Legeron, 2000, No. 10013040 (Rectangular) | Legeron, F.; and Paultre, P., " Behavior of High-Strength Concrete Columns under Cyclic Flexure and Constant Axial Load", American Concrete Institute, ACI Structural Journal, Vol. 97, No. 4, July-August 2000, pp. 591-601. |  | 1 |  | 1063.56796 | 1.9 |  | 0.371 | 367092 | 30.5 | 24.4 | 25.43 | 30.5 | 930.25 | 200 | 200 | #6 (D19) | 8 | 4598.9372 |  | 2.15 | 20 | #4 (D13) | 3 |  | 13 | 13 | 4262.4296 |  | RD: Rectangular and diagonal ties | 90 | 3.8 | 1.15 |  | 0.004 | 0.3 | 1 | 0.95 | 0.2 | 0.012 | 0.013 | 0 | TRUE | TRUE
Paultre et al., 2001, No. 806040 (Rectangular) | Paultre, P.; Legeron, F.; and Mongeau, D., " Influence of Concrete Strength and Transverse Reinforcement Yield Strength on Behavior of High-Strength Concrete Columns", American Concrete Institute, ACI Structural Journal, Vol. 98, No. 4, July-August 2001, |  | 1 |  | 802.51964 | 1.9 |  | 0.396 | 295713 | 30.5 | 24.4 | 25.43 | 30.5 | 930.25 | 200 | 200 | #6 (D19) | 8 | 4547.9512 |  | 2.15 | 20 | #4 (D13) | 3 |  | 6 | 6 | 4466.3736 |  | RD: Rectangular and diagonal ties | 135 | 3.81 | 2.5 | 0.8 | 0.003 | 0.7 | 1.5 | 0.95 | 0.3 | 0.075 | 0.025 | 0 | TRUE | TRUE
Paultre et al., 2001, No. 1206040 (Rectangular) | Paultre, P.; Legeron, F.; and Mongeau, D., " Influence of Concrete Strength and Transverse Reinforcement Yield Strength on Behavior of High-Strength Concrete Columns", American Concrete Institute, ACI Structural Journal, Vol. 98, No. 4, July-August 2001, |  | 1 |  | 1113.53424 | 1.9 |  | 0.413 | 428274 | 30.5 | 24.4 | 25.43 | 30.5 | 930.25 | 200 | 200 | #6 (D19) | 8 | 4547.9512 |  | 2.15 | 20 | #4 (D13) | 3 |  | 6 | 6 | 4466.3736 |  | RD: Rectangular and diagonal ties | 135 | 3.81 | 2.5 |  | 0.003 | 0.55 | 1.2 | 0.95 | 0.3 | 0.032 | 0.02 | 0 | TRUE | TRUE
Paultre et al., 2001, No. 1005540 (Rectangular) | Paultre, P.; Legeron, F.; and Mongeau, D., " Influence of Concrete Strength and Transverse Reinforcement Yield Strength on Behavior of High-Strength Concrete Columns", American Concrete Institute, ACI Structural Journal, Vol. 98, No. 4, July-August 2001, |  | 1 |  | 1116.5934 | 1.9 |  | 0.412 | 428274 | 30.5 | 24.4 | 25.43 | 30.5 | 930.25 | 200 | 200 | #6 (D19) | 8 | 4547.9512 |  | 2.15 | 20 | #4 (D13) | 3 |  | 5.5 | 5.5 | 8412.69 |  | RD: Rectangular and diagonal ties | 135 | 3.8 | 2.72 |  | 0.003 | 0.75 | 1.5 | 0.95 | 0.25 | 0.05 | 0.025 | 0 | TRUE | TRUE
Paultre et al., 2001, No. 1008040 (Rectangular) | Paultre, P.; Legeron, F.; and Mongeau, D., " Influence of Concrete Strength and Transverse Reinforcement Yield Strength on Behavior of High-Strength Concrete Columns", American Concrete Institute, ACI Structural Journal, Vol. 98, No. 4, July-August 2001, |  | 1 |  | 1062.54824 | 1.9 |  | 0.371 | 367092 | 30.5 | 24.4 | 25.43 | 30.5 | 930.25 | 200 | 200 | #6 (D19) | 8 | 4547.9512 |  | 2.15 | 20 | #4 (D13) | 3 |  | 8 | 8 | 8412.69 |  | RD: Rectangular and diagonal ties | 135 | 3.8 | 1.87 |  | 0.003 | 0.45 | 1.2 | 0.95 | 0.3 | 0.035 | 0.02 | 0 | TRUE | TRUE
Paultre et al., 2001, No. 1005552 (Rectangular) | Paultre, P.; Legeron, F.; and Mongeau, D., " Influence of Concrete Strength and Transverse Reinforcement Yield Strength on Behavior of High-Strength Concrete Columns", American Concrete Institute, ACI Structural Journal, Vol. 98, No. 4, July-August 2001, |  | 1 |  | 1065.6074 | 1.9 |  | 0.53 | 525145.5 | 30.5 | 24.4 | 25.43 | 30.5 | 930.25 | 200 | 200 | #6 (D19) | 8 | 4547.9512 |  | 2.15 | 20 | #4 (D13) | 3 |  | 5.5 | 5.5 | 7586.7168 |  | RD: Rectangular and diagonal ties | 135 | 3.8 | 2.72 |  | 0.003 | 0.45 | 1.2 | 0.95 | 0.3 | 0.035 | 0.02 | 0 | TRUE | TRUE
Paultre et al., 2001, No. 1006052 (Rectangular) | Paultre, P.; Legeron, F.; and Mongeau, D., " Influence of Concrete Strength and Transverse Reinforcement Yield Strength on Behavior of High-Strength Concrete Columns", American Concrete Institute, ACI Structural Journal, Vol. 98, No. 4, July-August 2001, |  | 1 |  | 1115.57368 | 1.9 |  | 0.506 | 525145.5 | 30.5 | 24.4 | 25.43 | 30.5 | 930.25 | 200 | 200 | #6 (D19) | 8 | 4547.9512 |  | 2.15 | 20 | #4 (D13) | 3 |  | 6 | 6 | 5017.0224 |  | RD: Rectangular and diagonal ties | 135 | 3.81 | 2.5 |  | 0.003 | 0.55 | 1.2 | 0.95 | 0.28 | 0.042 | 0.02 | 0 | TRUE | TRUE
Pujol 2002, No. 10-2-3N (Rectangular) | Pujol, S., "Drift Capacity of Reinforced Concrete Columns Subjected to Displacement Reversals," Thesis, Purdue University, August 2002 |  | 1 |  | 343.64564 | 2.54 |  | 0.085 | 13562.01 | 30.48 | 24.384 | 24.765 | 15.24 | 464.5152 | 68.58 | 68.58 | #6 (D19) | 4 | 4619.3316 |  | 2.45 | 11.38 | #2 (D6) | 2 |  | 7.62 | 7.62 | 4190.02948 |  | R: Rectangular ties (around perimeter) | 135 | 0.44 | 0.6 |  | 0.006 | 0.65 | 1.1 | 0.95 | 0.35 | 0.022 | 0.015 | 0 | None | TRUE
Pujol 2002, No. 10-2-3S (Rectangular) | Pujol, S., "Drift Capacity of Reinforced Concrete Columns Subjected to Displacement Reversals," Thesis, Purdue University, August 2002 |  | 1 |  | 343.64564 | 2.54 |  | 0.085 | 13562.01 | 30.48 | 24.384 | 24.765 | 15.24 | 464.5152 | 68.58 | 68.58 | #6 (D19) | 4 | 4619.3316 |  | 2.45 | 11.38 | #2 (D6) | 2 |  | 7.62 | 7.62 | 4190.02948 |  | R: Rectangular ties (around perimeter) | 135 | 0.44 | 0.6 |  | 0.006 | 0.65 | 1.1 | 0.95 | 0.35 | 0.022 | 0.015 | 0 | None | TRUE
Pujol 2002, No. 10-3-1.5N (Rectangular) | Pujol, S., "Drift Capacity of Reinforced Concrete Columns Subjected to Displacement Reversals," Thesis, Purdue University, August 2002 |  | 1 |  | 327.33012 | 2.54 |  | 0.089 | 13562.01 | 30.48 | 24.384 | 24.765 | 15.24 | 464.5152 | 68.58 | 68.58 | #6 (D19) | 4 | 4619.3316 |  | 2.45 | 11.38 | #2 (D6) | 2 |  | 3.81 | 3.81 | 4190.02948 |  | R: Rectangular ties (around perimeter) | 135 | 0.64 | 1.75 |  | 0.004 | 0.7 | 1.3 | 0.95 | 0.4 | 0.032 | 0.015 | 0 | None | TRUE
Pujol 2002, No. 10-3-1.5S (Rectangular) | Pujol, S., "Drift Capacity of Reinforced Concrete Columns Subjected to Displacement Reversals," Thesis, Purdue University, August 2002 |  | 1 |  | 327.33012 | 2.54 |  | 0.089 | 13562.01 | 30.48 | 24.384 | 24.765 | 15.24 | 464.5152 | 68.58 | 68.58 | #6 (D19) | 4 | 4619.3316 |  | 2.45 | 11.38 | #2 (D6) | 2 |  | 3.81 | 3.81 | 4190.02948 |  | R: Rectangular ties (around perimeter) | 135 | 0.64 | 1.75 |  | 0.004 | 0.7 | 1.3 | 0.95 | 0.4 | 0.032 | 0.015 | 0 | None | TRUE
Pujol 2002, No. 10-3-3N (Rectangular) | Pujol, S., "Drift Capacity of Reinforced Concrete Columns Subjected to Displacement Reversals," Thesis, Purdue University, August 2002 |  | 1 |  | 304.89628 | 2.54 |  | 0.096 | 13562.01 | 30.48 | 24.384 | 24.765 | 15.24 | 464.5152 | 68.58 | 68.58 | #6 (D19) | 4 | 4619.3316 |  | 2.45 | 11.38 | #2 (D6) | 2 |  | 7.62 | 7.62 | 4190.02948 |  | R: Rectangular ties (around perimeter) | 135 | 0.63 | 0.87 |  | 0.004 | 1 | 1.1 | 0.95 | 0.4 | 0.023 | 0.015 | 0 | None | TRUE
Pujol 2002, No. 10-3-3S (Rectangular) | Pujol, S., "Drift Capacity of Reinforced Concrete Columns Subjected to Displacement Reversals," Thesis, Purdue University, August 2002 |  | 1 |  | 304.89628 | 2.54 |  | 0.096 | 13562.01 | 30.48 | 24.384 | 24.765 | 15.24 | 464.5152 | 68.58 | 68.58 | #6 (D19) | 4 | 4619.3316 |  | 2.45 | 11.38 | #2 (D6) | 2 |  | 7.62 | 7.62 | 4190.02948 |  | R: Rectangular ties (around perimeter) | 135 | 0.63 | 0.87 |  | 0.004 | 1 | 1.1 | 0.95 | 0.4 | 0.023 | 0.015 | 0 | None | TRUE
Pujol 2002, No. 10-3-2.25N (Rectangular) | Pujol, S., "Drift Capacity of Reinforced Concrete Columns Subjected to Displacement Reversals," Thesis, Purdue University, August 2002 |  | 1 |  | 279.40328 | 2.54 |  | 0.104 | 13562.01 | 30.48 | 24.384 | 24.765 | 15.24 | 464.5152 | 68.58 | 68.58 | #6 (D19) | 4 | 4619.3316 |  | 2.45 | 11.38 | #2 (D6) | 2 |  | 5.72 | 5.72 | 4190.02948 |  | R: Rectangular ties (around perimeter) | 135 | 0.63 | 1.16 |  | 0.004 | 1 | 1.1 | 0.95 | 0.4 | 0.022 | 0.012 | 0 | None | TRUE
Pujol 2002, No. 10-3-2.25S (Rectangular) | Pujol, S., "Drift Capacity of Reinforced Concrete Columns Subjected to Displacement Reversals," Thesis, Purdue University, August 2002 |  | 1 |  | 279.40328 | 2.54 |  | 0.104 | 13562.01 | 30.48 | 24.384 | 24.765 | 15.24 | 464.5152 | 68.58 | 68.58 | #6 (D19) | 4 | 4619.3316 |  | 2.45 | 11.38 | #2 (D6) | 2 |  | 5.72 | 5.72 | 4190.02948 |  | R: Rectangular ties (around perimeter) | 135 | 0.63 | 1.16 |  | 0.004 | 1 | 1.1 | 0.95 | 0.4 | 0.022 | 0.012 | 0 | None | TRUE
Pujol 2002, No. 20-3-1.5N (Rectangular) | Pujol, S., "Drift Capacity of Reinforced Concrete Columns Subjected to Displacement Reversals," Thesis, Purdue University, August 2002 |  | 1 |  | 279.40328 | 2.54 |  | 0.21 | 27225.99 | 30.48 | 24.384 | 24.765 | 15.24 | 464.5152 | 68.58 | 68.58 | #6 (D19) | 4 | 4619.3316 |  | 2.45 | 11.38 | #2 (D6) | 2 |  | 3.81 | 3.81 | 4190.02948 |  | R: Rectangular ties (around perimeter) | 135 | 0.64 | 1.75 |  | 0.005 | 0.95 | 1.1 | 0.85 | 0.4 | 0.022 | 0.015 | 0 | None | TRUE
Pujol 2002, No. 20-3-1.5S (Rectangular) | Pujol, S., "Drift Capacity of Reinforced Concrete Columns Subjected to Displacement Reversals," Thesis, Purdue University, August 2002 |  | 1 |  | 279.40328 | 2.54 |  | 0.21 | 27225.99 | 30.48 | 24.384 | 24.765 | 15.24 | 464.5152 | 68.58 | 68.58 | #6 (D19) | 4 | 4619.3316 |  | 2.45 | 11.38 | #2 (D6) | 2 |  | 3.81 | 3.81 | 4190.02948 |  | R: Rectangular ties (around perimeter) | 135 | 0.64 | 1.75 |  | 0.005 | 0.95 | 1.1 | 0.85 | 0.4 | 0.022 | 0.015 | 0 | None | TRUE
Pujol 2002, No. 20-3-3N (Rectangular) | Pujol, S., "Drift Capacity of Reinforced Concrete Columns Subjected to Displacement Reversals," Thesis, Purdue University, August 2002 |  | 1 |  | 371.17808 | 2.54 |  | 0.158 | 27225.99 | 30.48 | 24.384 | 24.765 | 15.24 | 464.5152 | 68.58 | 68.58 | #6 (D19) | 4 | 4619.3316 |  | 2.45 | 11.38 | #2 (D6) | 2 |  | 7.62 | 7.62 | 4190.02948 |  | R: Rectangular ties (around perimeter) | 135 | 0.63 | 0.87 |  | 0.0025 | 1 | 1.1 | 0.95 | 0.35 | 0.023 | 0.011 | 0 | None | TRUE
Pujol 2002, No. 20-3-3S (Rectangular) | Pujol, S., "Drift Capacity of Reinforced Concrete Columns Subjected to Displacement Reversals," Thesis, Purdue University, August 2002 |  | 1 |  | 371.17808 | 2.54 |  | 0.158 | 27225.99 | 30.48 | 24.384 | 24.765 | 15.24 | 464.5152 | 68.58 | 68.58 | #6 (D19) | 4 | 4619.3316 |  | 2.45 | 11.38 | #2 (D6) | 2 |  | 7.62 | 7.62 | 4190.02948 |  | R: Rectangular ties (around perimeter) | 135 | 0.63 | 0.87 |  | 0.0025 | 1 | 1.1 | 0.95 | 0.35 | 0.023 | 0.011 | 0 | None | TRUE
Pujol 2002, No. 10-2-2.25N (Rectangular) | Pujol, S., "Drift Capacity of Reinforced Concrete Columns Subjected to Displacement Reversals," Thesis, Purdue University, August 2002 |  | 1 |  | 355.88228 | 2.54 |  | 0.082 | 13562.01 | 30.48 | 24.384 | 24.765 | 15.24 | 464.5152 | 68.58 | 68.58 | #6 (D19) | 4 | 4619.3316 |  | 2.45 | 11.38 | #2 (D6) | 2 |  | 5.72 | 5.72 | 4190.02948 |  | R: Rectangular ties (around perimeter) | 135 | 0.63 | 1.16 |  | 0.004 | 0.8 | 1.1 | 0.95 | 0.35 | 0.024 | 0.01 | 0 | None | TRUE
Pujol 2002, No. 10-2-2.25S (Rectangular) | Pujol, S., "Drift Capacity of Reinforced Concrete Columns Subjected to Displacement Reversals," Thesis, Purdue University, August 2002 |  | 1 |  | 355.88228 | 2.54 |  | 0.082 | 13562.01 | 30.48 | 24.384 | 24.765 | 15.24 | 464.5152 | 68.58 | 68.58 | #6 (D19) | 4 | 4619.3316 |  | 2.45 | 11.38 | #2 (D6) | 2 |  | 5.72 | 5.72 | 4190.02948 |  | R: Rectangular ties (around perimeter) | 135 | 0.63 | 1.16 |  | 0.004 | 0.8 | 1.1 | 0.95 | 0.35 | 0.024 | 0.01 | 0 | None | TRUE
Pujol 2002, No. 10-1-2.25N (Rectangular) | Pujol, S., "Drift Capacity of Reinforced Concrete Columns Subjected to Displacement Reversals," Thesis, Purdue University, August 2002 |  | 1 |  | 372.1978 | 2.54 |  | 0.078 | 13562.01 | 30.48 | 24.384 | 24.765 | 15.24 | 464.5152 | 68.58 | 68.58 | #6 (D19) | 4 | 4619.3316 |  | 2.45 | 11.38 | #2 (D6) | 2 |  | 5.72 | 5.72 | 4190.02948 |  | R: Rectangular ties (around perimeter) | 135 | 0.63 | 1.16 |  | 0.004 | 1 | 1.1 | 0.95 | 0.35 | 0.025 | 0.01 | 0 | None | TRUE
Pujol 2002, No. 10-1-2.25S (Rectangular) | Pujol, S., "Drift Capacity of Reinforced Concrete Columns Subjected to Displacement Reversals," Thesis, Purdue University, August 2002 |  | 1 |  | 372.1978 | 2.54 |  | 0.078 | 13562.01 | 30.48 | 24.384 | 24.765 | 15.24 | 464.5152 | 68.58 | 68.58 | #6 (D19) | 4 | 4619.3316 |  | 2.45 | 11.38 | #2 (D6) | 2 |  | 5.72 | 5.72 | 4190.02948 |  | R: Rectangular ties (around perimeter) | 135 | 0.63 | 1.16 |  | 0.004 | 1 | 1.1 | 0.95 | 0.35 | 0.025 | 0.01 | 0 | None | TRUE
Bechtoula, Kono, Arai and Watanabe, 2002, D1N30 (Rectangular) | Kono, Susumu; and Watanabe, Fumio, " Damage Evaluation of Reinforced Concrete Columns Under Multiaxial Cyclic Loadings", The Second U.S.-Japan Workshop on Performance-Based Earthquake Engineering Methodology for Reinfoced Concrete Building Structures, Sap |  | 1 |  | 383.41472 | 1.85 |  | 0.3 | 71888.85 | 25 | 20 | 20.982 | 25 | 625 | 62.5 | 62.5 | #4 (D13) | 12 | 4700.9092 |  | 2.43 | 15.19 | #1 (D3) | 4 |  | 4 | 4 | 4945.642 |  | RU: Rectangular ties and U-bars | 135 | 0.32 | 0.38 |  | 0.004 | 0.7 | 1 | 0.95 | 0.35 | 0.031 | 0.015 | 0 | None | TRUE
Bechtoula, Kono, Arai and Watanabe, 2002, D1N60 (Rectangular) | Kono, Susumu; and Watanabe, Fumio, " Damage Evaluation of Reinforced Concrete Columns Under Multiaxial Cyclic Loadings", The Second U.S.-Japan Workshop on Performance-Based Earthquake Engineering Methodology for Reinfoced Concrete Building Structures, Sap |  | 1 |  | 383.41472 | 1.85 |  | 0.6 | 143777.7 | 25 | 20 | 20.982 | 25 | 625 | 62.5 | 62.5 | #4 (D13) | 12 | 4700.9092 |  | 2.43 | 15.19 | #1 (D3) | 4 |  | 4 | 4 | 4945.642 |  | RU: Rectangular ties and U-bars | 135 | 0.32 | 0.38 |  | 0.003 | 0.55 | 1 | 0.95 | 0.4 | 0.022 | 0.01 | 0 | None | TRUE
Bechtoula, Kono, Arai and Watanabe, 2002, L1D60 (Rectangular) | Arai, Yusaku; Hakim, Bechtoula; Kono, Susumu; Watanabe, Fumio, "Damage Assessment of Reinforced Concrete Columns Under High Axial Loading", Personal Contact, September 2002. |  | 1 |  | 399.73024 | 4.45 |  | 0.567 | 815760 | 60 | 48 | 49.83 | 60 | 3600 | 120 | 120 | #8 (D25) | 12 | 3956.5136 |  | 1.69 | 60.84 | #4 (D13) | 4 |  | 10 | 10 | 5343.3328 |  | RU: Rectangular ties and U-bars | 135 | 5.08 | 1.02 |  | 0.003 | 0.7 | 1 | 0.95 | 0.18 | 0.016 | 0.02 | 0 | TRUE | TRUE
Bechtoula, Kono, Arai and Watanabe, 2002, L1N60 (Rectangular) | Arai, Yusaku; Hakim, Bechtoula; Kono, Susumu; Watanabe, Fumio, "Damage Assessment of Reinforced Concrete Columns Under High Axial Loading", Personal Contact, September 2002. |  | 1 |  | 399.73024 | 4.45 |  | 0.567 | 815760 | 60 | 48 | 49.83 | 60 | 3600 | 120 | 120 | #8 (D25) | 12 | 3956.5136 |  | 1.69 | 60.84 | #4 (D13) | 4 |  | 10 | 10 | 5343.3328 |  | RU: Rectangular ties and U-bars | 135 | 5.08 | 1.02 |  | 0.003 | 0.7 | 1 | 0.95 | 0.18 | 0.016 | 0.02 | 0 | TRUE | TRUE
Bechtoula, Kono, Arai and Watanabe, 2002, L1N6B (Rectangular) | Arai, Yusaku; Hakim, Bechtoula; Kono, Susumu; Watanabe, Fumio, "Damage Assessment of Reinforced Concrete Columns Under High Axial Loading", Personal Contact, September 2002. |  | 1 |  | 328.34984 | 2.45 |  | 0.594 | 611820 | 56 | 44.8 | 49.83 | 56 | 3136 | 120 | 120 | #8 (D25) | 12 | 3956.5136 |  | 1.94 | 60.84 | #4 (D13) | 4 |  | 10 | 10 | 5343.3328 |  | RU: Rectangular ties and U-bars | 135 | 5.08 | 1.02 |  | 0.009 | 1 | 1 | 0.95 | 0.18 | 0.016 | 0.015 | 0 | TRUE | TRUE
Takemura and Kawashima, 1997, Test 1 (JSCE-4) (Rectangular) | Takemura, H.; Kawashima, K.; "Effect of loading hysteresis on ductility capacity of bridge piers," Journal of Structural Engineering, Vol. 43A, pp. 849-858, Japan |  | 1 |  | 366.07948 | 2.75 |  | 0.027 | 16009.29 | 40 | 32 | 33.865 | 40 | 1600 | 124.5 | 124.5 | #4 (D13) | 20 | 3701.5836 |  | 1.58 | 25.28 | #2 (D6) | 2 |  | 7 | 7 | 3752.5696 |  | R: Rectangular ties (around perimeter) | 90 | 0.64 | 0.27 |  | 0.009 | 0.65 | 1.5 | 0.8 | 0.6 | 0.025 | 0.04 | 0 | None | TRUE
Takemura and Kawashima, 1997, Test 2 (JSCE-5) (Rectangular) | Takemura, H.; Kawashima, K.; "Effect of loading hysteresis on ductility capacity of bridge piers," Journal of Structural Engineering, Vol. 43A, pp. 849-858, Japan |  | 1 |  | 364.04004 | 2.75 |  | 0.027 | 16009.29 | 40 | 32 | 33.865 | 40 | 1600 | 124.5 | 124.5 | #4 (D13) | 20 | 3701.5836 |  | 1.58 | 25.28 | #2 (D6) | 2 |  | 7 | 7 | 3752.5696 |  | R: Rectangular ties (around perimeter) | 90 | 0.64 | 0.27 |  | 0.009 | 0.65 | 1.5 | 0.8 | 0.6 | 0.025 | 0.04 | 0 | None | TRUE
Takemura and Kawashima, 1997, Test 3 (JSCE-6) (Rectangular) | Takemura, H.; Kawashima, K.; "Effect of loading hysteresis on ductility capacity of bridge piers," Journal of Structural Engineering, Vol. 43A, pp. 849-858, Japan |  | 1 |  | 349.76396 | 2.75 |  | 0.029 | 16009.29 | 40 | 32 | 33.865 | 40 | 1600 | 124.5 | 124.5 | #4 (D13) | 20 | 3701.5836 |  | 1.58 | 25.28 | #2 (D6) | 2 |  | 7 | 7 | 3752.5696 |  | R: Rectangular ties (around perimeter) | 90 | 0.64 | 0.27 |  | 0.004 | 0.75 | 1 | 0.95 | 0.5 | 0.055 | 0.03 | 0 | None | TRUE
Takemura and Kawashima, 1997, Test 4 (JSCE-7) (Rectangular) | Takemura, H.; Kawashima, K.; "Effect of loading hysteresis on ductility capacity of bridge piers," Journal of Structural Engineering, Vol. 43A, pp. 849-858, Japan |  | 1 |  | 338.54704 | 2.75 |  | 0.03 | 16009.29 | 40 | 32 | 33.865 | 40 | 1600 | 124.5 | 124.5 | #4 (D13) | 20 | 3701.5836 |  | 1.58 | 25.28 | #2 (D6) | 2 |  | 7 | 7 | 3752.5696 |  | R: Rectangular ties (around perimeter) | 90 | 0.64 | 0.27 |  | 0.004 | 0.75 | 1 | 0.95 | 0.5 | 0.055 | 0.03 | 0 | None | TRUE
Takemura and Kawashima, 1997, Test 5 (JSCE-8) (Rectangular) | Takemura, H.; Kawashima, K.; "Effect of loading hysteresis on ductility capacity of bridge piers," Journal of Structural Engineering, Vol. 43A, pp. 849-858, Japan |  | 1 |  | 375.25696 | 2.75 |  | 0.027 | 16009.29 | 40 | 32 | 33.865 | 40 | 1600 | 124.5 | 124.5 | #4 (D13) | 20 | 3701.5836 |  | 1.58 | 25.28 | #2 (D6) | 2 |  | 7 | 7 | 3752.5696 |  | R: Rectangular ties (around perimeter) | 90 | 0.64 | 0.27 |  | 0.009 | 0.65 | 1.5 | 0.8 | 0.6 | 0.025 | 0.04 | 0 | None | TRUE
Takemura and Kawashima, 1997, Test 6 (JSCE-9) (Rectangular) | Takemura, H.; Kawashima, K.; "Effect of loading hysteresis on ductility capacity of bridge piers," Journal of Structural Engineering, Vol. 43A, pp. 849-858, Japan |  | 1 |  | 366.07948 | 2.75 |  | 0.027 | 16009.29 | 40 | 32 | 33.865 | 40 | 1600 | 124.5 | 124.5 | #4 (D13) | 20 | 3701.5836 |  | 1.58 | 25.28 | #2 (D6) | 2 |  | 7 | 7 | 3752.5696 |  | R: Rectangular ties (around perimeter) | 90 | 0.64 | 0.27 |  | 0.009 | 0.65 | 1.5 | 0.8 | 0.6 | 0.025 | 0.04 | 0 | None | TRUE

## 鋼筋號數
鋼筋號數 | 標稱直徑 | 標稱斷面積 | 單位重
CNS | (cm) | (cm2) | kg/m
#1 (D3) | 0.318 | 0.0794 | 0.0624
#2 (D6) | 0.635 | 0.3167 | 0.249
#3 (D10) | 0.953 | 0.71 | 0.56
#4 (D13) | 1.27 | 1.27 | 0.994
#5 (D16) | 1.588 | 1.99 | 1.56
#6 (D19) | 1.905 | 2.87 | 2.25
#7 (D22) | 2.223 | 3.87 | 3.04
#8 (D25) | 2.54 | 5.07 | 3.98
#9 (D29) | 2.865 | 6.47 | 5.08
#10 (D32) | 3.226 | 8.14 | 6.39
#11 (D36) | 3.581 | 10.07 | 7.9