## 過往預測
試體名稱 | 輸入時間 | 破壞形式 | 混凝土強度f'c(kgf/cm^2) | 保護層(cm) | 軸力比 | 斷面積(cm2) | 柱高(cm) | 降伏強度fy(kgf/cm) | 鋼筋斷面積As | 緊密間距(cm) | 非緊密間距(cm) | fyt(MPa) | 彎鉤角度 | Av(cm2) | as | c_S | c_C | c_A | c_K | θp | θpc | K
PF-2 |  | 1 | 276 | 4 | 0.06062802 | 1500 | 300 | 3091 | 34.44 | 25 | 25 | 3535 | 90 | 2.13 | 0.0039 | 0.76 | 1.11 | 0.91 | 0.39 | 0.0329 | 0.03 | 0
BMDF |  | 1 | 270 | 4 | 0 | 1500 | 170 | 5120 | 38.7 | 10 | 10 | 3600 | 90 | 3.81 | 0.0049 | 0.78 | 1.1 | 0.7 | 0.5 | 0.0355 | 0.025 | 0
F01 |  | 1 | 275.83 | 4 | 0.01 | 625 | 80 | 4124 | 10.16 | 10 | 10 | 3967 | 90 | 1.42 | 0.0045 | 0.75 | 1.1 | 0.7 | 0.45 | 0.0352 | 0.0267 | 0
MF |  | 1 | 305 | 5.5 | 0.1180328 | 1000 | 230 | 3472 | 17.22 | 10 | 10 | 3792 | 90 | 1.42 | 0.0044 | 0.77 | 1.1 | 0.84 | 0.37 | 0.0337 | 0.0274 | 0
PF |  | 1 | 232 | 4 | 0.01247845 | 1500 | 180 | 5820 | 28.7 | 8 | 8 | 4413 | 90 | 3.81 | 0.0041 | 0.73 | 1.11 | 0.92 | 0.39 | 0.0329 | 0.0187 | 0